## General
ID | Test Identification
Test Identification | Location | NWZ-BH-5058
Test Identification | Sample | 40-1
Test Identification | Depth | 54 | [m]
Specimen Visual Description
Specimen Visual Description | Light grey SAND
Initial Specimen Conditions
Initial Specimen Conditions | Test start date | 28/05/2024
Initial Specimen Conditions | Mould outer / inner diameter | 100.08 / 69.9 | [mm]
Initial Specimen Conditions | Weight of soil | 32.92 | [g]
Initial Specimen Conditions | Water content | 3.953322 | [%]
Initial Specimen Conditions | Bulk density | 1.5665 | [Mg/m3]
Initial Specimen Conditions | Dry density | 1.506926 | [Mg/m3]
Initial Specimen Conditions | Material retained on 425 mm sieve | 0 | [%]
Test Conditions
Test Conditions | Interface type | Soil - Steel
Test Conditions | Initial interface roughness | 8.12 | [µm]
Test Conditions | Final interface roughness | 6.435 | [µm]
Consolidation - Before Fast Shear
Consolidation - Before Fast Shear | Consolidation pressure | 158.8375 | [kPa]
Consolidation - Before Fast Shear | Vertical displacement | 0.0800001 | [mm]
Consolidation - Before Fast Shear | Vertical strain | 1.660008 | [%]
Fast Shear - Stage 1
Fast Shear - Stage 1 | Normal Stress | 158.8375 | [kPa]
Fast Shear - Stage 1 | Vertical displacement | 1.347 | [mm]
Fast Shear - Stage 1 | Vertical strain | 26.94 | [%]
Fast Shear - Stage 1 | Horizontal displacement | 199.9563 | [mm]
Fast Shear - Stage 1 | Rate of horizontal displacement | 500 | [mm/min]
At peak stress
Fast Shear - Stage 1 - At peak stress | Shear stress | 99.44041 | [kPa]
Fast Shear - Stage 1 - At peak stress | Horizontal displacement | 174.9618 | [mm]
Fast Shear - Stage 2
Fast Shear - Stage 2 | Normal Stress | 158.8375 | [kPa]
Fast Shear - Stage 2 | Vertical displacement | 1.835 | [mm]
Fast Shear - Stage 2 | Vertical strain | 36.7 | [%]
Fast Shear - Stage 2 | Horizontal displacement | 399.9126 | [mm]
Fast Shear - Stage 2 | Rate of horizontal displacement | 500 | [mm/min]
At peak stress
Fast Shear - Stage 2 - At peak stress | Shear stress | 100.7208 | [kPa]
Fast Shear - Stage 2 - At peak stress | Horizontal displacement | 216.6193 | [mm]
Fast Shear - Stage 3
Fast Shear - Stage 3 | Normal Stress | 158.8375 | [kPa]
Fast Shear - Stage 3 | Vertical displacement | 2.241 | [mm]
Fast Shear - Stage 3 | Vertical strain | 44.82 | [%]
Fast Shear - Stage 3 | Horizontal displacement | 599.8689 | [mm]
Fast Shear - Stage 3 | Rate of horizontal displacement | 500 | [mm/min]
At peak stress
Fast Shear - Stage 3 - At peak stress | Shear stress | 102.4279 | [kPa]
Fast Shear - Stage 3 - At peak stress | Horizontal displacement | 591.5374 | [mm]
Fast Shear - Stage 4
Fast Shear - Stage 4 | Normal Stress | 158.8375 | [kPa]
Fast Shear - Stage 4 | Vertical displacement | 2.604 | [mm]
Fast Shear - Stage 4 | Vertical strain | 52.08 | [%]
Fast Shear - Stage 4 | Horizontal displacement | 799.8252 | [mm]
Fast Shear - Stage 4 | Rate of horizontal displacement | 500 | [mm/min]
At peak stress
Fast Shear - Stage 4 - At peak stress | Shear stress | 107.9761 | [kPa]
Fast Shear - Stage 4 - At peak stress | Horizontal displacement | 616.5319 | [mm]
Fast Shear - Stage 5
Fast Shear - Stage 5 | Normal Stress | 158.8375 | [kPa]
Fast Shear - Stage 5 | Vertical displacement | 2.915 | [mm]
Fast Shear - Stage 5 | Vertical strain | 58.3 | [%]
Fast Shear - Stage 5 | Horizontal displacement | 999.7815 | [mm]
Fast Shear - Stage 5 | Rate of horizontal displacement | 500 | [mm/min]
At peak stress
Fast Shear - Stage 5 - At peak stress | Shear stress | 110.5368 | [kPa]
Fast Shear - Stage 5 - At peak stress | Horizontal displacement | 816.4882 | [mm]
Consolidation - Before Slow Shear
Consolidation - Before Slow Shear | Consolidation pressure | 999.5715 | [kPa]
Consolidation - Before Slow Shear | Vertical displacement | 3.106 | [mm]
Consolidation - Before Slow Shear | Vertical strain | 62.18 | [%]
Slow Shear
Slow Shear | Normal stress | 999.5715 | [kPa]
Slow Shear | Vertical displacement | 3.188 | [mm]
Slow Shear | Vertical strain | 63.76 | [%]
Slow Shear | Horizontal displacement | 20.66403 | [mm]
Slow Shear | Rate of horizontal displacement | 0.018 | [mm/min]
At peak stress
Slow Shear - At peak stress | Shear stress | 606.0317 | [kPa]
Slow Shear - At peak stress | Horizontal displacement | 2.314034 | [mm]
Slow Shear - At peak stress | Shear angle | 31.22808 | [°]
At residual stress
Slow Shear - At residual stress | Shear stress | 590.6675 | [kPa]
Slow Shear - At residual stress | Horizontal displacement | 20.66403 | [mm]
Slow Shear - At residual stress | Vertical displacement |  | [mm]
Slow Shear - At residual stress | Vertical strain |  | [%]
Slow Shear - At residual stress | Shear angle | 30.57972 | [°]

## Consolidation - 1
Consolidation - Before Fast Shear
Root time | Vertical Displacement
[min] | [mm]
0 | 0
0.2886751 | 0.049
0.4082483 | 0.0520002
0.5 | 0.0520002
0.5773503 | 0.0540001
0.6454972 | 0.0540001
0.7071068 | 0.056
0.7637626 | 0.0540001
0.8164966 | 0.056
0.8660254 | 0.0570004
0.9128709 | 0.056
0.9574271 | 0.0540001
1 | 0.0730002
1.040833 | 0.0780003
1.080123 | 0.0780003
1.118034 | 0.0780003
1.154701 | 0.0780003
1.190238 | 0.0780003
1.224745 | 0.0780003
1.258306 | 0.0780003
1.290994 | 0.0800001
1.322876 | 0.0800001
1.354006 | 0.0800001
1.384437 | 0.0800001
1.414214 | 0.0780003
1.443376 | 0.0800001
1.47196 | 0.0800001
1.5 | 0.0800001
1.527525 | 0.0800001
1.554563 | 0.0800001
1.581139 | 0.0800001
1.607275 | 0.0780003
1.632993 | 0.082
1.658312 | 0.0780003
1.683251 | 0.0800001
1.707825 | 0.0800001
1.732051 | 0.0800001
1.755942 | 0.0800001
1.779513 | 0.0800001
1.802776 | 0.0800001
1.825742 | 0.0800001
1.848423 | 0.0800001
1.870829 | 0.082
1.892969 | 0.0800001
1.914854 | 0.0800001
1.936492 | 0.0800001
1.95789 | 0.082
1.979057 | 0.082
2 | 0.082
2.020726 | 0.0800001
2.041241 | 0.0800001
2.061553 | 0.0800001
2.081666 | 0.082
2.101587 | 0.082
2.12132 | 0.0800001
2.140872 | 0.0800001
2.160247 | 0.082
2.179449 | 0.0800001
2.198484 | 0.082
2.217356 | 0.082
2.236068 | 0.0800001
2.254625 | 0.0800001
2.27303 | 0.082
2.291288 | 0.082
2.309401 | 0.082
2.327373 | 0.0800001
2.345208 | 0.082
2.362908 | 0.0800001
2.380476 | 0.082
2.397916 | 0.0800001
2.415229 | 0.0800001
2.43242 | 0.082
2.44949 | 0.082
2.466441 | 0.0800001
2.483277 | 0.0800001
2.5 | 0.082
2.516611 | 0.0800001
2.533114 | 0.0800001
2.54951 | 0.082
2.565801 | 0.082
2.581989 | 0.0800001
2.598076 | 0.0800001
2.614065 | 0.082
2.629956 | 0.0800001
2.645751 | 0.082
2.661453 | 0.082
2.677063 | 0.082
2.692582 | 0.0830004
2.708013 | 0.0830004
2.723356 | 0.082
2.738613 | 0.082
2.753785 | 0.0830004
2.768875 | 0.082
2.783882 | 0.082
2.798809 | 0.082
2.813657 | 0.0800001
2.828427 | 0.0800001
2.84312 | 0.082
2.857738 | 0.082
2.872281 | 0.0800001
2.886751 | 0.082
2.901149 | 0.082
2.915476 | 0.082
2.929733 | 0.082
2.94392 | 0.082
2.95804 | 0.0830004
2.972092 | 0.0830004
2.986079 | 0.082
3 | 0.082
3.013857 | 0.082
3.02765 | 0.082
3.041381 | 0.0800001
3.05505 | 0.082
3.068659 | 0.082
3.082207 | 0.0830004
3.095696 | 0.082
3.109126 | 0.0830004
3.122499 | 0.082
3.135815 | 0.082
3.149074 | 0.082
3.162278 | 0.0800001
3.175426 | 0.082
3.188521 | 0.082
3.201562 | 0.082
3.21455 | 0.0800001
3.227486 | 0.0830004
3.24037 | 0.082
3.253204 | 0.082
3.265986 | 0.082
3.278719 | 0.0800001
3.291403 | 0.082
3.304038 | 0.082
3.316625 | 0.082
3.329164 | 0.082
3.341656 | 0.0800001
3.354102 | 0.0830004
3.366502 | 0.082
3.378856 | 0.082
3.391165 | 0.082
3.40343 | 0.0830004
3.41565 | 0.0830004
3.427827 | 0.0830004
3.439961 | 0.0830004
3.452053 | 0.0800001
3.464102 | 0.0800001

## Fast Shearing - 1
Fast Shear - Stage 1
Horizontal Displacement | Stress Ratio t/s'n | Shear Stress
[mm] | [-] | [kPa]
0 | 0 | 0
8.331512 | 0.03224299 | 5.121394
16.66302 | 0.3358645 | 53.34786
24.99454 | 0.5454439 | 86.63692
33.32605 | 0.5508177 | 87.49049
41.65756 | 0.5454439 | 86.63692
49.98907 | 0.5481308 | 87.06371
58.32059 | 0.5508177 | 87.49049
66.6521 | 0.5535047 | 87.91727
74.98361 | 0.5615654 | 89.19762
83.31512 | 0.5642523 | 89.6244
91.64664 | 0.5723131 | 90.90475
99.97815 | 0.5803738 | 92.1851
108.3097 | 0.5884346 | 93.46545
116.6412 | 0.5964953 | 94.7458
124.9727 | 0.6018691 | 95.59936
133.3042 | 0.6018691 | 95.59936
141.6357 | 0.607243 | 96.45293
149.9672 | 0.6126168 | 97.30649
158.2987 | 0.6179906 | 98.16006
166.6302 | 0.6179906 | 98.16006
174.9618 | 0.6260514 | 99.44041
183.2933 | 0.6260514 | 99.44041
191.6248 | 0.6260514 | 99.44041
199.9563 | 0.6341121 | 100.7208

## Fast Shearing - 2
Fast Shear - Stage 2
Horizontal Displacement | Stress Ratio t/s'n | Shear Stress
[mm] | [-] | [kPa]
199.9563 | 0 | 0
208.2878 | 0.2310748 | 36.70333
216.6193 | 0.6341121 | 100.7208
224.9508 | 0.6153037 | 97.73328
233.2823 | 0.6126168 | 97.30649
241.6139 | 0.607243 | 96.45293
249.9454 | 0.6126168 | 97.30649
258.2769 | 0.6018691 | 95.59936
266.6084 | 0.6018691 | 95.59936
274.9399 | 0.6018691 | 95.59936
283.2714 | 0.6018691 | 95.59936
291.6029 | 0.607243 | 96.45293
299.9344 | 0.604556063 | 96.02615
308.266 | 0.6206776 | 98.58684
316.5975 | 0.6126168 | 97.30649
324.929 | 0.6153037 | 97.73328
333.2605 | 0.6153037 | 97.73328
341.592 | 0.6153037 | 97.73328
349.9235 | 0.6179906 | 98.16006
358.255 | 0.6179906 | 98.16006
366.5865 | 0.6179906 | 98.16006
374.9181 | 0.6233645 | 99.01363
383.2496 | 0.6153037 | 97.73328
391.5811 | 0.6233645 | 99.01363
399.9126 | 0.6206776 | 98.58684

## Fast Shearing - 3
Fast Shear - Stage 3
Horizontal Displacement | Stress Ratio t/s'n | Shear Stress
[mm] | [-] | [kPa]
399.9126 | 0 | 0
408.2441 | 0.09135514 | 14.51062
416.5756 | 0.6341121 | 100.7208
424.9071 | 0.6260514 | 99.44041
433.2386 | 0.6287383 | 99.86719
441.5702 | 0.6233645 | 99.01363
449.9017 | 0.6260514 | 99.44041
458.2332 | 0.6341121 | 100.7208
466.5647 | 0.6179906 | 98.16006
474.8962 | 0.6233645 | 99.01363
483.2277 | 0.6179906 | 98.16006
491.5592 | 0.6153037 | 97.73328
499.8907 | 0.6260514 | 99.44041
508.2223 | 0.6287383 | 99.86719
516.5538 | 0.6260514 | 99.44041
524.8853 | 0.6233645 | 99.01363
533.2168 | 0.6260514 | 99.44041
541.5483 | 0.6421729 | 102.0011
549.8798 | 0.6287383 | 99.86719
558.2113 | 0.6287383 | 99.86719
566.5428 | 0.6287383 | 99.86719
574.8744 | 0.6233645 | 99.01363
583.2059 | 0.6341121 | 100.7208
591.5374 | 0.6448598 | 102.4279
599.8689 | 0.6367991 | 101.1475

## Fast Shearing - 4
Fast Shear - Stage 4
Horizontal Displacement | Stress Ratio t/s'n | Shear Stress
[mm] | [-] | [kPa]
599.8689 | 0 | 0
608.2004 | 0.1370327 | 21.76593
616.5319 | 0.6797897 | 107.9761
624.8634 | 0.6556075 | 104.135
633.1949 | 0.6663551 | 105.8422
641.5265 | 0.6556075 | 104.135
649.858 | 0.6582944 | 104.5618
658.1895 | 0.6475467 | 102.8547
666.521 | 0.639486 | 101.5743
674.8525 | 0.6448598 | 102.4279
683.184 | 0.639486 | 101.5743
691.5155 | 0.6421729 | 102.0011
699.847 | 0.6260514 | 99.44041
708.1786 | 0.6341121 | 100.7208
716.5101 | 0.6367991 | 101.1475
724.8416 | 0.6421729 | 102.0011
733.1731 | 0.639486 | 101.5743
741.5046 | 0.6341121 | 100.7208
749.8361 | 0.6421729 | 102.0011
758.1676 | 0.6475467 | 102.8547
766.4991 | 0.6367991 | 101.1475
774.8307 | 0.6341121 | 100.7208
783.1622 | 0.6367991 | 101.1475
791.4937 | 0.6556075 | 104.135
799.8252 | 0.6367991 | 101.1475

## Fast Shearing - 5
Fast Shear - Stage 5
Horizontal Displacement | Stress Ratio t/s'n | Shear Stress
[mm] | [-] | [kPa]
799.8252 | 0 | 0
808.1567 | 0.2633178 | 41.82472
816.4882 | 0.6959112 | 110.5368
824.8197 | 0.6744159 | 107.1225
833.1512 | 0.6824766 | 108.4028
841.4828 | 0.6582944 | 104.5618
849.8143 | 0.6529205 | 103.7082
858.1458 | 0.6556075 | 104.135
866.4773 | 0.6663551 | 105.8422
874.8088 | 0.6609813 | 104.9886
883.1403 | 0.6582944 | 104.5618
891.4718 | 0.6529205 | 103.7082
899.8033 | 0.6636682 | 105.4154
908.1349 | 0.6582944 | 104.5618
916.4664 | 0.6663551 | 105.8422
924.7979 | 0.6797897 | 107.9761
933.1294 | 0.6582944 | 104.5618
941.4609 | 0.6663551 | 105.8422
949.7924 | 0.6636682 | 105.4154
958.1239 | 0.669042 | 106.2689
966.4554 | 0.671729 | 106.6957
974.787 | 0.6582944 | 104.5618
983.1185 | 0.6636682 | 105.4154
991.45 | 0.6663551 | 105.8422
999.7815 | 0.6529205 | 103.7082

## Consolidation - 2
Consolidation - Before Slow Shear
Root time | Vertical Displacement
[min] | [mm]
0 | 2.941
0.2886751 | 2.983
0.4082483 | 3.035
0.5 | 3.097
0.5773503 | 3.1
0.6454972 | 3.102
0.7071068 | 3.102
0.7637626 | 3.1
0.8164966 | 3.102
0.8660254 | 3.1
0.9128709 | 3.104
0.9574271 | 3.102
1 | 3.102
1.040833 | 3.102
1.080123 | 3.102
1.118034 | 3.104
1.154701 | 3.104
1.190238 | 3.102
1.224745 | 3.104
1.258306 | 3.102
1.290994 | 3.104
1.322876 | 3.104
1.354006 | 3.104
1.384437 | 3.102
1.414214 | 3.102
1.443376 | 3.104
1.47196 | 3.104
1.5 | 3.102
1.527525 | 3.104
1.554563 | 3.104
1.581139 | 3.104
1.607275 | 3.102
1.632993 | 3.102
1.658312 | 3.104
1.683251 | 3.104
1.707825 | 3.104
1.732051 | 3.107
1.755942 | 3.104
1.779513 | 3.106
1.802776 | 3.106
1.825742 | 3.104
1.848423 | 3.104
1.870829 | 3.104
1.892969 | 3.102
1.914854 | 3.102
1.936492 | 3.104
1.95789 | 3.104
1.979057 | 3.104
2 | 3.104
2.020726 | 3.104
2.041241 | 3.104
2.061553 | 3.104
2.081666 | 3.104
2.101587 | 3.104
2.12132 | 3.104
2.140872 | 3.104
2.160247 | 3.104
2.179449 | 3.106
2.198484 | 3.104
2.217356 | 3.102
2.236068 | 3.104
2.254625 | 3.104
2.27303 | 3.104
2.291288 | 3.104
2.309401 | 3.102
2.327373 | 3.104
2.345208 | 3.104
2.362908 | 3.104
2.380476 | 3.104
2.397916 | 3.104
2.415229 | 3.104
2.43242 | 3.104
2.44949 | 3.104
2.466441 | 3.104
2.483277 | 3.104
2.5 | 3.104
2.516611 | 3.106
2.533114 | 3.104
2.54951 | 3.104
2.565801 | 3.106
2.581989 | 3.102
2.598076 | 3.106
2.614065 | 3.106
2.629956 | 3.104
2.645751 | 3.106
2.661453 | 3.104
2.677063 | 3.104
2.692582 | 3.104
2.708013 | 3.104
2.723356 | 3.106
2.738613 | 3.104
2.753785 | 3.106
2.768875 | 3.104
2.783882 | 3.104
2.798809 | 3.104
2.813657 | 3.102
2.828427 | 3.106
2.84312 | 3.104
2.857738 | 3.104
2.872281 | 3.106
2.886751 | 3.106
2.901149 | 3.104
2.915476 | 3.102
2.929733 | 3.104
2.94392 | 3.106
2.95804 | 3.104
2.972092 | 3.106
2.986079 | 3.106
3 | 3.104
3.013857 | 3.104
3.02765 | 3.104
3.041381 | 3.106
3.05505 | 3.106
3.068659 | 3.106
3.082207 | 3.106
3.095696 | 3.104
3.109126 | 3.106
3.122499 | 3.106
3.135815 | 3.106
3.149074 | 3.106
3.162278 | 3.104
3.175426 | 3.106
3.188521 | 3.104
3.201562 | 3.104
3.21455 | 3.106
3.227486 | 3.106
3.24037 | 3.104
3.253204 | 3.104
3.265986 | 3.104
3.278719 | 3.106
3.291403 | 3.104
3.304038 | 3.104
3.316625 | 3.104
3.329164 | 3.106
3.341656 | 3.106
3.354102 | 3.106
3.366502 | 3.106
3.378856 | 3.106
3.391165 | 3.106
3.40343 | 3.104
3.41565 | 3.106
3.427827 | 3.104
3.439961 | 3.104
3.452053 | 3.106
3.464102 | 3.106
3.476109 | 3.106
3.488075 | 3.106
3.5 | 3.106
3.511885 | 3.106
3.523729 | 3.106
3.535534 | 3.104
3.547299 | 3.106
3.559026 | 3.106
3.570714 | 3.104
3.582364 | 3.106
3.593976 | 3.104
3.605551 | 3.106
3.617089 | 3.107
3.62859 | 3.106
3.640055 | 3.106
3.651484 | 3.106
3.662877 | 3.106
3.674235 | 3.107
3.685557 | 3.107
3.696846 | 3.106
3.708099 | 3.104
3.719319 | 3.104
3.730505 | 3.106
3.741657 | 3.106
3.752777 | 3.104
3.763863 | 3.106
3.774917 | 3.106
3.785939 | 3.106
3.796929 | 3.106
3.807887 | 3.106
3.818813 | 3.106
3.829708 | 3.106
3.840573 | 3.104
3.851407 | 3.107
3.86221 | 3.104
3.872983 | 3.106
3.883727 | 3.104
3.89444 | 3.106
3.905125 | 3.106
3.91578 | 3.106
3.926406 | 3.104
3.937004 | 3.102
3.947573 | 3.104
3.958114 | 3.106
3.968627 | 3.104
3.979112 | 3.102
3.98957 | 3.104
4 | 3.104
4.010403 | 3.106
4.020779 | 3.106
4.031129 | 3.106
4.041452 | 3.106
4.051749 | 3.106
4.062019 | 3.106
4.072264 | 3.104
4.082483 | 3.106
4.092676 | 3.106
4.102845 | 3.104
4.112988 | 3.106
4.123106 | 3.107
4.133199 | 3.106
4.143268 | 3.104
4.153312 | 3.106
4.163332 | 3.106
4.173328 | 3.104
4.1833 | 3.106
4.193249 | 3.107
4.203173 | 3.106
4.213075 | 3.104
4.222953 | 3.106
4.232808 | 3.104
4.242641 | 3.107
4.25245 | 3.106
4.262237 | 3.106
4.272002 | 3.104
4.281744 | 3.104
4.291464 | 3.106
4.301163 | 3.106
4.310839 | 3.106
4.320494 | 3.106
4.330127 | 3.107
4.339739 | 3.106
4.349329 | 3.106
4.358899 | 3.104
4.368447 | 3.104
4.377975 | 3.106
4.387482 | 3.106
4.396969 | 3.106
4.406435 | 3.106
4.41588 | 3.106
4.425306 | 3.104
4.434712 | 3.106
4.444097 | 3.107
4.453463 | 3.106
4.462809 | 3.106
4.472136 | 3.106
4.481443 | 3.106
4.490731 | 3.107
4.5 | 3.106
4.50925 | 3.104
4.518481 | 3.106
4.527693 | 3.106
4.536886 | 3.106
4.546061 | 3.104
4.555217 | 3.104
4.564355 | 3.106
4.573474 | 3.104
4.582576 | 3.106
4.591659 | 3.104
4.600725 | 3.104
4.609772 | 3.106
4.618802 | 3.104
4.627814 | 3.106
4.636809 | 3.106
4.645787 | 3.106
4.654747 | 3.106
4.66369 | 3.106
4.672615 | 3.106
4.681524 | 3.106
4.690416 | 3.104
4.699291 | 3.106
4.708149 | 3.106
4.716991 | 3.106
4.725816 | 3.104
4.734624 | 3.104
4.743416 | 3.104
4.752192 | 3.104
4.760952 | 3.104
4.769696 | 3.106
4.778424 | 3.106
4.787136 | 3.107
4.795832 | 3.104
4.804512 | 3.106
4.813176 | 3.104
4.821825 | 3.107
4.830459 | 3.106
4.839077 | 3.106
4.84768 | 3.106
4.856267 | 3.104
4.86484 | 3.106
4.873397 | 3.104
4.88194 | 3.106
4.890467 | 3.104
4.898979 | 3.106
4.907477 | 3.106
4.91596 | 3.107
4.924429 | 3.104
4.932883 | 3.106
4.941322 | 3.104
4.949747 | 3.106
4.958158 | 3.107
4.966555 | 3.106
4.974937 | 3.107
4.983305 | 3.102
4.99166 | 3.104
5 | 3.106
5.008326 | 3.106
5.016639 | 3.106
5.024938 | 3.106
5.033223 | 3.106
5.041494 | 3.106
5.049752 | 3.104
5.057997 | 3.104
5.066228 | 3.106
5.074446 | 3.106
5.08265 | 3.106
5.090841 | 3.106
5.09902 | 3.106
5.107184 | 3.106
5.115336 | 3.106
5.123475 | 3.106
5.131601 | 3.104
5.139715 | 3.106
5.147815 | 3.106
5.155903 | 3.106
5.163978 | 3.104
5.17204 | 3.104
5.18009 | 3.104
5.188127 | 3.106
5.196152 | 3.106
5.204165 | 3.104
5.212165 | 3.106
5.220153 | 3.106
5.228129 | 3.104
5.236093 | 3.106
5.244044 | 3.104
5.251984 | 3.107
5.259911 | 3.106
5.267827 | 3.104
5.275731 | 3.104
5.283622 | 3.106
5.291503 | 3.106
5.299371 | 3.106
5.307228 | 3.104
5.315073 | 3.106
5.322906 | 3.106
5.330729 | 3.107
5.338539 | 3.106
5.346338 | 3.104
5.354126 | 3.104
5.361903 | 3.104
5.369668 | 3.104
5.377422 | 3.106
5.385165 | 3.107
5.392897 | 3.106
5.400617 | 3.104
5.408327 | 3.106
5.416026 | 3.106
5.423713 | 3.106
5.43139 | 3.106
5.439056 | 3.106
5.446712 | 3.104
5.454356 | 3.107
5.46199 | 3.106
5.469613 | 3.107
5.477226 | 3.106
5.484828 | 3.106
5.492419 | 3.107
5.5 | 3.106
5.507571 | 3.104
5.515131 | 3.106
5.522681 | 3.106
5.53022 | 3.104
5.537749 | 3.106
5.545268 | 3.104
5.552777 | 3.104
5.560276 | 3.107
5.567764 | 3.104
5.575243 | 3.106
5.582711 | 3.104
5.59017 | 3.104
5.597619 | 3.104
5.605057 | 3.104
5.612486 | 3.106
5.619905 | 3.104
5.627314 | 3.106
5.634714 | 3.106
5.642104 | 3.106
5.649484 | 3.104
5.656854 | 3.106
5.664215 | 3.106
5.671567 | 3.106
5.678908 | 3.106
5.686241 | 3.104
5.693564 | 3.107
5.700877 | 3.104
5.708181 | 3.104
5.715476 | 3.106
5.722762 | 3.107
5.730038 | 3.104
5.737305 | 3.106
5.744563 | 3.106
5.751811 | 3.106
5.759051 | 3.106
5.766281 | 3.106
5.773503 | 3.106
5.780715 | 3.106
5.787918 | 3.107
5.795113 | 3.107
5.802298 | 3.106
5.809475 | 3.106
5.816643 | 3.104
5.823802 | 3.104
5.830952 | 3.106
5.838093 | 3.107
5.845226 | 3.107
5.85235 | 3.106
5.859465 | 3.106
5.866572 | 3.104
5.87367 | 3.106
5.88076 | 3.106
5.887841 | 3.104
5.894913 | 3.104
5.901977 | 3.106
5.909033 | 3.104
5.91608 | 3.107
5.923119 | 3.106
5.930149 | 3.106
5.937171 | 3.106
5.944185 | 3.106
5.95119 | 3.106
5.958188 | 3.104
5.965177 | 3.106
5.972158 | 3.106
5.97913 | 3.107
5.986095 | 3.106
5.993052 | 3.107
6 | 3.106
6.00694 | 3.106
6.013873 | 3.106
6.020797 | 3.104
6.027714 | 3.107
6.034622 | 3.106
6.041523 | 3.106
6.048416 | 3.104
6.055301 | 3.106
6.062178 | 3.106
6.069047 | 3.106
6.075909 | 3.106
6.082763 | 3.106
6.089609 | 3.106
6.096447 | 3.106
6.103278 | 3.106
6.110101 | 3.106
6.116916 | 3.106
6.123724 | 3.106
6.130525 | 3.107
6.137318 | 3.104
6.144103 | 3.106
6.150881 | 3.106
6.157651 | 3.106
6.164414 | 3.106
6.17117 | 3.106
6.177918 | 3.106
6.184658 | 3.106
6.191392 | 3.106
6.198118 | 3.104
6.204837 | 3.106
6.211548 | 3.106
6.218253 | 3.106
6.22495 | 3.106
6.23164 | 3.107
6.238322 | 3.106
6.244998 | 3.106
6.251666 | 3.106
6.258328 | 3.106
6.264982 | 3.106
6.271629 | 3.106
6.278269 | 3.106
6.284903 | 3.107
6.291529 | 3.106
6.298148 | 3.107
6.30476 | 3.106
6.311365 | 3.106
6.317964 | 3.107
6.324555 | 3.106
6.33114 | 3.106
6.337718 | 3.106
6.344289 | 3.106
6.350853 | 3.109
6.35741 | 3.106
6.363961 | 3.106
6.370505 | 3.106
6.377042 | 3.104
6.383573 | 3.106
6.390097 | 3.107
6.396614 | 3.104
6.403124 | 3.106
6.409628 | 3.106
6.416126 | 3.107
6.422616 | 3.106
6.429101 | 3.106
6.435578 | 3.106
6.442049 | 3.106
6.448514 | 3.106
6.454972 | 3.106
6.461424 | 3.106
6.467869 | 3.106
6.474308 | 3.106
6.480741 | 3.107
6.487167 | 3.106
6.493587 | 3.106
6.5 | 3.106
6.506407 | 3.104
6.512808 | 3.106
6.519202 | 3.107
6.525591 | 3.106
6.531973 | 3.104
6.538348 | 3.104
6.544718 | 3.106
6.551081 | 3.106
6.557439 | 3.107
6.56379 | 3.106
6.570134 | 3.106
6.576473 | 3.106
6.582806 | 3.106
6.589132 | 3.106
6.595453 | 3.106
6.601767 | 3.106
6.608076 | 3.106
6.614378 | 3.106
6.620675 | 3.106
6.626965 | 3.106
6.63325 | 3.106
6.639528 | 3.106
6.645801 | 3.106
6.652067 | 3.107
6.658328 | 3.106
6.664583 | 3.106
6.670832 | 3.106
6.677075 | 3.107
6.683313 | 3.104
6.689544 | 3.106
6.69577 | 3.106
6.70199 | 3.107
6.708204 | 3.107
6.714412 | 3.106
6.720615 | 3.107
6.726812 | 3.106
6.733003 | 3.106
6.739189 | 3.106
6.745369 | 3.106
6.751543 | 3.106
6.757712 | 3.106
6.763875 | 3.107
6.770032 | 3.107
6.776184 | 3.106
6.78233 | 3.106
6.788471 | 3.106
6.794606 | 3.104
6.800735 | 3.107
6.806859 | 3.104
6.812978 | 3.106
6.819091 | 3.106
6.825198 | 3.106
6.831301 | 3.106
6.837397 | 3.106
6.843488 | 3.106
6.849574 | 3.106
6.855655 | 3.106
6.86173 | 3.106
6.867799 | 3.107
6.873864 | 3.106
6.879922 | 3.106
6.885976 | 3.106
6.892024 | 3.104
6.898067 | 3.106
6.904105 | 3.106
6.910137 | 3.106
6.916165 | 3.106
6.922187 | 3.106
6.928203 | 3.106
6.934215 | 3.106
6.940221 | 3.104
6.946222 | 3.106
6.952218 | 3.106
6.958209 | 3.106
6.964194 | 3.106
6.970175 | 3.106
6.97615 | 3.106
6.98212 | 3.106
6.988085 | 3.106
6.994045 | 3.107
7 | 3.106
7.00595 | 3.106
7.011895 | 3.107
7.017834 | 3.106
7.023769 | 3.107
7.029699 | 3.106
7.035624 | 3.106
7.041543 | 3.106
7.047458 | 3.106
7.053368 | 3.107
7.059273 | 3.106
7.065173 | 3.104
7.071068 | 3.106
7.076958 | 3.107
7.082843 | 3.106
7.088723 | 3.106
7.094599 | 3.106
7.100469 | 3.106
7.106335 | 3.107
7.112196 | 3.106
7.118052 | 3.107
7.123903 | 3.106
7.12975 | 3.106
7.135592 | 3.106
7.141428 | 3.106
7.147261 | 3.106
7.153088 | 3.106
7.158911 | 3.106
7.164728 | 3.106
7.170542 | 3.106
7.17635 | 3.107
7.182154 | 3.106
7.187953 | 3.106
7.193747 | 3.106
7.199537 | 3.107
7.205322 | 3.106
7.211103 | 3.106
7.216878 | 3.106
7.22265 | 3.106
7.228416 | 3.106
7.234178 | 3.107
7.239936 | 3.107
7.245688 | 3.106
7.251437 | 3.107
7.25718 | 3.106
7.26292 | 3.106
7.268654 | 3.106
7.274384 | 3.106
7.28011 | 3.106
7.285831 | 3.106
7.291548 | 3.106
7.29726 | 3.104
7.302967 | 3.107
7.308671 | 3.106
7.314369 | 3.106
7.320064 | 3.106
7.325754 | 3.106
7.331439 | 3.106
7.33712 | 3.104
7.342797 | 3.106
7.348469 | 3.106
7.354137 | 3.106
7.359801 | 3.106
7.36546 | 3.107
7.371115 | 3.106
7.376765 | 3.106
7.382412 | 3.104
7.388053 | 3.106
7.393691 | 3.106
7.399324 | 3.106
7.404953 | 3.107
7.410578 | 3.107
7.416198 | 3.107
7.421815 | 3.106
7.427427 | 3.107
7.433034 | 3.106
7.438638 | 3.106
7.444237 | 3.107
7.449832 | 3.107
7.455423 | 3.106
7.46101 | 3.106
7.466592 | 3.107
7.472171 | 3.106
7.477745 | 3.106
7.483315 | 3.106
7.488881 | 3.106
7.494442 | 3.104
7.5 | 3.106
7.505553 | 3.106
7.511103 | 3.106
7.516648 | 3.106
7.522189 | 3.106
7.527727 | 3.106
7.53326 | 3.107
7.538789 | 3.106
7.544314 | 3.106
7.549834 | 3.106
7.555351 | 3.106
7.560864 | 3.106

## Slow Shearing
Slow Shear Stage
Horizontal Displacement | Vertical Displacement | Stress Ratio t/s'n | Angle of Shearing Resistance | Shear Stress
[mm] | [mm] | [-] | [º] | [kPa]
0 |  | 0 | 0 | 0
0.1780026 |  | 0.06575274 | 3.761939 | 65.72456
0.3560053 |  | 0.1302246 | 7.419565 | 130.1688
0.5340079 |  | 0.1840223 | 10.42704 | 183.9434
0.7120106 |  | 0.2356851 | 13.26175 | 235.5841
0.8900132 |  | 0.2813705 | 15.71503 | 281.2499
1.068016 |  | 0.3215053 | 17.82287 | 321.3675
1.246018 |  | 0.3676176 | 20.18431 | 367.4601
1.424021 |  | 0.4158647 | 22.5807 | 415.6865
1.602024 |  | 0.4662467 | 24.99713 | 466.0469
1.780026 |  | 0.5183365 | 27.39936 | 518.1144
1.958029 |  | 0.5678645 | 29.59071 | 567.6212
2.136032 |  | 0.6041566 | 31.13855 | 603.8978
2.314034 |  | 0.6062915 | 31.22808 | 606.0317
2.492037 |  | 0.5943364 | 30.72456 | 594.0818
2.67004 |  | 0.5922016 | 30.63408 | 591.9478
2.848042 |  | 0.5849432 | 30.32521 | 584.6925
3.026045 |  | 0.5840892 | 30.28874 | 583.839
3.204048 |  | 0.5840892 | 30.28874 | 583.839
3.38205 |  | 0.5879319 | 30.45263 | 587.68
3.560053 |  | 0.5862241 | 30.37986 | 585.9729
3.738055 |  | 0.5930555 | 30.67029 | 592.8014
3.916058 |  | 0.5887859 | 30.48898 | 588.5336
4.094061 |  | 0.5862241 | 30.37986 | 585.9729
4.272063 |  | 0.5879319 | 30.45263 | 587.68
4.450066 |  | 0.5811005 | 30.16089 | 580.8515
4.628069 |  | 0.5785387 | 30.05104 | 578.2908
4.806071 |  | 0.5811005 | 30.16089 | 580.8515
4.984074 |  | 0.5832353 | 30.25225 | 582.9854
5.162077 |  | 0.5883589 | 30.47081 | 588.1068
5.340079 |  | 0.587505 | 30.43445 | 587.2532
5.518082 |  | 0.5857971 | 30.36165 | 585.5461
5.696084 |  | 0.5862241 | 30.37986 | 585.9729
5.874087 |  | 0.5922016 | 30.63408 | 591.9478
6.05209 |  | 0.5759769 | 29.94095 | 575.7301
6.230092 |  | 0.5819544 | 30.19745 | 581.7051
6.408095 |  | 0.5828083 | 30.23399 | 582.5586
6.586098 |  | 0.5849432 | 30.32521 | 584.6925
6.7641 |  | 0.5879319 | 30.45263 | 587.68
6.942103 |  | 0.587505 | 30.43445 | 587.2532
7.120106 |  | 0.587078 | 30.41626 | 586.8264
7.298108 |  | 0.587505 | 30.43445 | 587.2532
7.476111 |  | 0.5828083 | 30.23399 | 582.5586
7.654114 |  | 0.5853701 | 30.34343 | 585.1193
7.832116 |  | 0.5832353 | 30.25225 | 582.9854
8.010119 |  | 0.5883589 | 30.47081 | 588.1068
8.188121 |  | 0.5832353 | 30.25225 | 582.9854
8.366124 |  | 0.5922016 | 30.63408 | 591.9478
8.544127 |  | 0.5862241 | 30.37986 | 585.9729
8.722129 |  | 0.5900668 | 30.54344 | 589.8139
8.900132 |  | 0.5892128 | 30.50714 | 588.9604
9.078135 |  | 0.5913477 | 30.59785 | 591.0943
9.256137 |  | 0.5917746 | 30.61597 | 591.5211
9.43414 |  | 0.5930555 | 30.67029 | 592.8014
9.612143 |  | 0.5900668 | 30.54344 | 589.8139
9.790145 |  | 0.5892128 | 30.50714 | 588.9604
9.968148 |  | 0.5934825 | 30.68839 | 593.2282
10.14615 |  | 0.5840892 | 30.28874 | 583.839
10.32415 |  | 0.5840892 | 30.28874 | 583.839
10.50216 |  | 0.5849432 | 30.32521 | 584.6925
10.68016 |  | 0.5883589 | 30.47081 | 588.1068
10.85816 |  | 0.5832353 | 30.25225 | 582.9854
11.03616 |  | 0.5853701 | 30.34343 | 585.1193
11.21417 |  | 0.5857971 | 30.36165 | 585.5461
11.39217 |  | 0.5811005 | 30.16089 | 580.8515
11.57017 |  | 0.5892128 | 30.50714 | 588.9604
11.74817 |  | 0.5930555 | 30.67029 | 592.8014
11.92618 |  | 0.5853701 | 30.34343 | 585.1193
12.10418 |  | 0.5862241 | 30.37986 | 585.9729
12.28218 |  | 0.5798196 | 30.106 | 579.5711
12.46018 |  | 0.5781117 | 30.03271 | 577.864
12.63819 |  | 0.5828083 | 30.23399 | 582.5586
12.81619 |  | 0.5849432 | 30.32521 | 584.6925
12.99419 |  | 0.5892128 | 30.50714 | 588.9604
13.1722 |  | 0.586651 | 30.39806 | 586.3997
13.3502 |  | 0.5789656 | 30.06937 | 578.7176
13.5282 |  | 0.5849432 | 30.32521 | 584.6925
13.7062 |  | 0.5879319 | 30.45263 | 587.68
13.88421 |  | 0.5853701 | 30.34343 | 585.1193
14.06221 |  | 0.5819544 | 30.19745 | 581.7051
14.24021 |  | 0.5883589 | 30.47081 | 588.1068
14.41821 |  | 0.5789656 | 30.06937 | 578.7176
14.59622 |  | 0.5845162 | 30.30698 | 584.2658
14.77422 |  | 0.5887859 | 30.48898 | 588.5336
14.95222 |  | 0.5836623 | 30.2705 | 583.4122
15.13022 |  | 0.5857971 | 30.36165 | 585.5461
15.30823 |  | 0.5904937 | 30.56158 | 590.2407
15.48623 |  | 0.5853701 | 30.34343 | 585.1193
15.66423 |  | 0.5815274 | 30.17918 | 581.2783
15.84223 |  | 0.5909207 | 30.57972 | 590.6675
16.02024 |  | 0.5840892 | 30.28874 | 583.839
16.19824 |  | 0.5811005 | 30.16089 | 580.8515
16.37624 |  | 0.5862241 | 30.37986 | 585.9729
16.55425 |  | 0.5904937 | 30.56158 | 590.2407
16.73225 |  | 0.5857971 | 30.36165 | 585.5461
16.91025 |  | 0.5900668 | 30.54344 | 589.8139
17.08825 |  | 0.5857971 | 30.36165 | 585.5461
17.26626 |  | 0.5887859 | 30.48898 | 588.5336
17.44426 |  | 0.586651 | 30.39806 | 586.3997
17.62226 |  | 0.5828083 | 30.23399 | 582.5586
17.80026 |  | 0.5836623 | 30.2705 | 583.4122
17.97827 |  | 0.5811005 | 30.16089 | 580.8515
18.15627 |  | 0.5828083 | 30.23399 | 582.5586
18.33427 |  | 0.5862241 | 30.37986 | 585.9729
18.51227 |  | 0.5823814 | 30.21572 | 582.1318
18.69028 |  | 0.5849432 | 30.32521 | 584.6925
18.86828 |  | 0.587505 | 30.43445 | 587.2532
19.04628 |  | 0.586651 | 30.39806 | 586.3997
19.22429 |  | 0.587078 | 30.41626 | 586.8264
19.40229 |  | 0.5857971 | 30.36165 | 585.5461
19.58029 |  | 0.5836623 | 30.2705 | 583.4122
19.75829 |  | 0.5857971 | 30.36165 | 585.5461
19.9363 |  | 0.5781117 | 30.03271 | 577.864
20.1143 |  | 0.5781117 | 30.03271 | 577.864
20.2923 |  | 0.5828083 | 30.23399 | 582.5586
20.4703 |  | 0.5793926 | 30.08769 | 579.1444
20.64831 |  | 0.5930555 | 30.67029 | 592.8014
20.66403 |  | 0.5909207 | 30.57972 | 590.6675