## General
ID | Test Identification
Test Identification | Location | NWZ-BH-5059
Test Identification | Sample | 10-1
Test Identification | Depth | 8.5 | [m]
Specimen Visual Description
Specimen Visual Description | Gray fine SAND
Initial Specimen Conditions
Initial Specimen Conditions | Test start date | 2024-06-04
Initial Specimen Conditions | Mould outer / inner diameter | 100 / 70 | [mm]
Initial Specimen Conditions | Weight of soil | 37.32 | [g]
Initial Specimen Conditions | Water content | 11.9737 | [%]
Initial Specimen Conditions | Bulk density | 1.863424 | [Mg/m3]
Initial Specimen Conditions | Dry density | 1.664162 | [Mg/m3]
Initial Specimen Conditions | Material retained on 425 mm sieve | 0 | [%]
Test Conditions
Test Conditions | Interface type | Soil - Steel
Test Conditions | Initial interface roughness | 10.09 | [µm]
Test Conditions | Final interface roughness | 10.01 | [µm]
Consolidation - Before Fast Shear
Consolidation - Before Fast Shear | Consolidation pressure | 50 | [kPa]
Consolidation - Before Fast Shear | Vertical displacement | 0.1299996 | [mm]
Consolidation - Before Fast Shear | Vertical strain | 2.599992 | [%]
Fast Shear - Stage 1
Fast Shear - Stage 1 | Normal Stress | 50 | [kPa]
Fast Shear - Stage 1 | Vertical displacement | 0.4999996 | [mm]
Fast Shear - Stage 1 | Vertical strain | 9.999992 | [%]
Fast Shear - Stage 1 | Horizontal displacement | 200 | [mm]
Fast Shear - Stage 1 | Rate of horizontal displacement | 500 | [mm/min]
At peak stress
Fast Shear - Stage 1 - At peak stress | Shear stress | 26.9764 | [kPa]
Fast Shear - Stage 1 - At peak stress | Horizontal displacement | 191.6667 | [mm]
Fast Shear - Stage 2
Fast Shear - Stage 2 | Normal Stress | 50 | [kPa]
Fast Shear - Stage 2 | Vertical displacement | 0.5499996 | [mm]
Fast Shear - Stage 2 | Vertical strain | 10.999992 | [%]
Fast Shear - Stage 2 | Horizontal displacement | 400 | [mm]
Fast Shear - Stage 2 | Rate of horizontal displacement | 500 | [mm/min]
At peak stress
Fast Shear - Stage 2 - At peak stress | Shear stress | 28.24092 | [kPa]
Fast Shear - Stage 2 - At peak stress | Horizontal displacement | 391.6667 | [mm]
Fast Shear - Stage 3
Fast Shear - Stage 3 | Normal Stress | 50 | [kPa]
Fast Shear - Stage 3 | Vertical displacement | 0.5899996 | [mm]
Fast Shear - Stage 3 | Vertical strain | 11.799992 | [%]
Fast Shear - Stage 3 | Horizontal displacement | 600 | [mm]
Fast Shear - Stage 3 | Rate of horizontal displacement | 500 | [mm/min]
At peak stress
Fast Shear - Stage 3 - At peak stress | Shear stress | 28.66242 | [kPa]
Fast Shear - Stage 3 - At peak stress | Horizontal displacement | 425 | [mm]
Fast Shear - Stage 4
Fast Shear - Stage 4 | Normal Stress | 50 | [kPa]
Fast Shear - Stage 4 | Vertical displacement | 0.6599996 | [mm]
Fast Shear - Stage 4 | Vertical strain | 13.199992 | [%]
Fast Shear - Stage 4 | Horizontal displacement | 800 | [mm]
Fast Shear - Stage 4 | Rate of horizontal displacement | 500 | [mm/min]
At peak stress
Fast Shear - Stage 4 - At peak stress | Shear stress | 29.50544 | [kPa]
Fast Shear - Stage 4 - At peak stress | Horizontal displacement | 675 | [mm]
Fast Shear - Stage 5
Fast Shear - Stage 5 | Normal Stress |  | [kPa]
Fast Shear - Stage 5 | Vertical displacement |  | [mm]
Fast Shear - Stage 5 | Vertical strain |  | [%]
Fast Shear - Stage 5 | Horizontal displacement |  | [mm]
Fast Shear - Stage 5 | Rate of horizontal displacement |  | [mm/min]
At peak stress
Fast Shear - Stage 5 - At peak stress | Shear stress |  | [kPa]
Fast Shear - Stage 5 - At peak stress | Horizontal displacement |  | [mm]
Consolidation - Before Slow Shear
Consolidation - Before Slow Shear | Consolidation pressure | 96 | [kPa]
Consolidation - Before Slow Shear | Vertical displacement | 0.67999958 | [mm]
Consolidation - Before Slow Shear | Vertical strain | 13.5999916 | [%]
Slow Shear
Slow Shear | Normal stress | 96 | [kPa]
Slow Shear | Vertical displacement | 0.68999958 | [mm]
Slow Shear | Vertical strain | 13.7999916 | [%]
Slow Shear | Horizontal displacement | 20.03333 | [mm]
Slow Shear | Rate of horizontal displacement | 0.02 | [mm/min]
At peak stress
Slow Shear - At peak stress | Shear stress | 57.74636 | [kPa]
Slow Shear - At peak stress | Horizontal displacement | 0.3666667 | [mm]
Slow Shear - At peak stress | Shear angle | 31.02794 | [°]
At residual stress
Slow Shear - At residual stress | Shear stress | 56.48184 | [kPa]
Slow Shear - At residual stress | Horizontal displacement | 20.03333 | [mm]
Slow Shear - At residual stress | Vertical displacement | 0.01 | [mm]
Slow Shear - At residual stress | Vertical strain | 0.2 | [%]
Slow Shear - At residual stress | Shear angle | 30.47053 | [°]
SLOW SHEAR STAGE - 5
| Consolidation pressure |  | [kPa]
| Vertical displacement |  | [mm]
| Vertical strain |  | [%]
| Horizontal displacement |  | [mm]
| Machine speed |  | [mm/min]
At peak stress
| Shear stress |  | [kPa]
| Horizontal displacement |  | [mm]
| Shear angle |  | [°]
At residual stress
| Shear stress |  | [kPa]
| Horizontal displacement |  | [mm]
| Shear angle |  | [°]
FINAL CONDITIONS
| Water content | 28.02524 | [%]

## Consolidation - 1
Consolidation - Before Fast Shear
Root time | Vertical Displacement
[min] | [mm]
0 | 0
0.3162278 | 0.1199999
0.5 | 0.1299996
0.7071068 | 0.1299996
1 | 0.1299996
1.414214 | 0.1299996
2 | 0.1299996
2.828427 | 0.1299996
3.872983 | 0.1299996
5.477226 | 0.1299996
7.745967 | 0.1299996
10.95445 | 0.1299996
13.41641 | 0.1299996
15.49193 | 0.1299996
21.9089 | 0.1299996
37.94733 | 0.1299996

## Fast Shearing - 1
Fast Shear - Stage 1
Horizontal Displacement | Stress Ratio t/s'n | Shear Stress
[mm] | [-] | [kPa]
0 | 0 | 0
8.333333 | 0.3624954 | 18.12477
16.66667 | 0.3962159 | 19.81079
25 | 0.4130761 | 20.65381
33.33333 | 0.4215062 | 21.07531
41.66667 | 0.4299364 | 21.49682
50 | 0.4467966 | 22.33983
58.33333 | 0.4552267 | 22.76134
66.66667 | 0.4636569 | 23.18284
75 | 0.4636569 | 23.18284
83.33333 | 0.472087 | 23.60435
91.66667 | 0.4805171 | 24.02586
100 | 0.4889472 | 24.44736
108.3333 | 0.4973774 | 24.86887
116.6667 | 0.5058075 | 25.29037
125 | 0.5310979 | 26.55489
133.3333 | 0.5226677 | 26.13339
141.6667 | 0.5226677 | 26.13339
150 | 0.5310979 | 26.55489
158.3333 | 0.5310979 | 26.55489
166.6667 | 0.5310979 | 26.55489
175 | 0.5310979 | 26.55489
183.3333 | 0.5310979 | 26.55489
191.6667 | 0.539528 | 26.9764
200 | 0.539528 | 26.9764

## Fast Shearing - 2
Fast Shear - Stage 1
Horizontal Displacement | Stress Ratio t/s'n | Shear Stress
[mm] | [-] | [kPa]
200 | 0 | 0
208.3333 | 0.5226677 | 26.13339
216.6667 | 0.5479581 | 27.39791
225 | 0.5479581 | 27.39791
233.3333 | 0.539528 | 26.9764
241.6667 | 0.539528 | 26.9764
250 | 0.5310979 | 26.55489
258.3333 | 0.5310979 | 26.55489
266.6667 | 0.5310979 | 26.55489
275 | 0.5310979 | 26.55489
283.3333 | 0.5310979 | 26.55489
291.6667 | 0.539528 | 26.9764
300 | 0.539528 | 26.9764
308.3333 | 0.5479581 | 27.39791
316.6667 | 0.5479581 | 27.39791
325 | 0.5563882 | 27.81941
333.3333 | 0.5563882 | 27.81941
341.6667 | 0.5479581 | 27.39791
350 | 0.5479581 | 27.39791
358.3333 | 0.539528 | 26.9764
366.6667 | 0.5563882 | 27.81941
375 | 0.5563882 | 27.81941
383.3333 | 0.5563882 | 27.81941
391.6667 | 0.5648184 | 28.24092
400 | 0.5648184 | 28.24092

## Fast Shearing - 3
Fast Shear - Stage 1
Horizontal Displacement | Stress Ratio t/s'n | Shear Stress
[mm] | [-] | [kPa]
400 | 0 | 0
408.3333 | 0.5226677 | 26.13339
416.6667 | 0.5648184 | 28.24092
425 | 0.5732485 | 28.66242
433.3333 | 0.5563882 | 27.81941
441.6667 | 0.539528 | 26.9764
450 | 0.5310979 | 26.55489
458.3333 | 0.5310979 | 26.55489
466.6667 | 0.5310979 | 26.55489
475 | 0.5310979 | 26.55489
483.3333 | 0.5479581 | 27.39791
491.6667 | 0.539528 | 26.9764
500 | 0.5310979 | 26.55489
508.3333 | 0.5310979 | 26.55489
516.6667 | 0.539528 | 26.9764
525 | 0.539528 | 26.9764
533.3333 | 0.539528 | 26.9764
541.6667 | 0.539528 | 26.9764
550 | 0.5479581 | 27.39791
558.3333 | 0.5479581 | 27.39791
566.6667 | 0.5479581 | 27.39791
575 | 0.5479581 | 27.39791
583.3333 | 0.539528 | 26.9764
591.6667 | 0.5479581 | 27.39791
600 | 0.5479581 | 27.39791

## Fast Shearing - 4
Fast Shear - Stage 1
Horizontal Displacement | Stress Ratio t/s'n | Shear Stress
[mm] | [-] | [kPa]
600 | 0 | 0
608.3333 | 0.539528 | 26.9764
616.6667 | 0.539528 | 26.9764
625 | 0.5563882 | 27.81941
633.3333 | 0.5648184 | 28.24092
641.6667 | 0.5648184 | 28.24092
650 | 0.5648184 | 28.24092
658.3333 | 0.5732485 | 28.66242
666.6667 | 0.5816786 | 29.08393
675 | 0.5901087 | 29.50544
683.3333 | 0.5901087 | 29.50544
691.6667 | 0.5816786 | 29.08393
700 | 0.5901087 | 29.50544
708.3333 | 0.5816786 | 29.08393
716.6667 | 0.5732485 | 28.66242
725 | 0.5648184 | 28.24092
733.3333 | 0.5648184 | 28.24092
741.6667 | 0.5479581 | 27.39791
750 | 0.5479581 | 27.39791
758.3333 | 0.5479581 | 27.39791
766.6667 | 0.5479581 | 27.39791
775 | 0.539528 | 26.9764
783.3333 | 0.5479581 | 27.39791
791.6667 | 0.539528 | 26.9764
800 | 0.5479581 | 27.39791

## Fast Shearing - 5
Fast Shear - Stage 1
Horizontal Displacement | Stress Ratio t/s'n | Shear Stress
[mm] | [-] | [kPa]

## Consolidation - 2
Consolidation - Before Slow Shear
Root time | Vertical Displacement
[min] | [mm]
0 | 0.6599996
0.3162278 | 0.67999958
0.5 | 0.67999958
0.7071068 | 0.67999958
1 | 0.67999958
1.414214 | 0.67999958
2 | 0.67999958
2.828427 | 0.67999958
3.872983 | 0.67999958
5.477226 | 0.67999958
7.745967 | 0.67999958
10.95445 | 0.67999958
13.41641 | 0.67999958
15.49193 | 0.67999958
21.9089 | 0.67999958
37.94733 | 0.67999958

## Slow Shearing
Slow Shear Stage
Horizontal Displacement | Vertical Displacement | Stress Ratio t/s'n | Angle of Shearing Resistance | Shear Stress
[mm] | [mm] | [-] | [º] | [kPa]
0 | 0 | 0 | 0 | 0
0.03333333 | 0 | 0.03512552 | 2.011717 | 3.37205
0.3666667 | 0 | 0.6015245 | 31.02794 | 57.74636
0.7 | 0 | 0.6015245 | 31.02794 | 57.74636
1.033333 | 0 | 0.5839618 | 30.2833 | 56.06033
1.366667 | 0 | 0.5795711 | 30.09534 | 55.63882
1.7 | 0 | 0.5883525 | 30.47053 | 56.48184
2.033333 | 0 | 0.5927432 | 30.65705 | 56.90334
2.366667 | 0 | 0.5883525 | 30.47053 | 56.48184
2.7 | 0 | 0.5883525 | 30.47053 | 56.48184
3.033333 | 0 | 0.5751804 | 29.90667 | 55.21732
3.366667 | 0 | 0.5927432 | 30.65705 | 56.90334
3.7 | 0 | 0.5883525 | 30.47053 | 56.48184
4.033333 | 0 | 0.5751804 | 29.90667 | 55.21732
4.366667 | 0 | 0.5795711 | 30.09534 | 55.63882
4.7 | 0 | 0.5707897 | 29.71728 | 54.79581
5.033333 | 0 | 0.5707897 | 29.71728 | 54.79581
5.366667 | 0 | 0.5751804 | 29.90667 | 55.21732
5.7 | 0 | 0.5444456 | 28.56589 | 52.26677
6.033333 | 0 | 0.5707897 | 29.71728 | 54.79581
6.366667 | 0 | 0.5839618 | 30.2833 | 56.06033
6.7 | 0 | 0.5707897 | 29.71728 | 54.79581
7.033333 | 0 | 0.5707897 | 29.71728 | 54.79581
7.366667 | 0 | 0.5795711 | 30.09534 | 55.63882
7.7 | 0 | 0.5707897 | 29.71728 | 54.79581
8.033333 | 0 | 0.5927432 | 30.65705 | 56.90334
8.366667 | 0 | 0.5795711 | 30.09534 | 55.63882
8.7 | 0 | 0.5795711 | 30.09534 | 55.63882
9.033333 | 0 | 0.5707897 | 29.71728 | 54.79581
9.366667 | 0 | 0.5795711 | 30.09534 | 55.63882
9.7 | 0 | 0.5927432 | 30.65705 | 56.90334
10.03333 | 0 | 0.5839618 | 30.2833 | 56.06033
10.36667 | 0 | 0.5795711 | 30.09534 | 55.63882
10.7 | 0 | 0.5927432 | 30.65705 | 56.90334
11.03333 | 0 | 0.5400549 | 28.37148 | 51.84527
11.36667 | 0 | 0.5795711 | 30.09534 | 55.63882
11.7 | 0 | 0.5839618 | 30.2833 | 56.06033
12.03333 | 0 | 0.5883525 | 30.47053 | 56.48184
12.36667 | 0.01 | 0.5883525 | 30.47053 | 56.48184
12.7 | 0.01 | 0.5839618 | 30.2833 | 56.06033
13.03333 | 0.01 | 0.5751804 | 29.90667 | 55.21732
13.36667 | 0.01 | 0.5839618 | 30.2833 | 56.06033
13.7 | 0.01 | 0.5883525 | 30.47053 | 56.48184
14.03333 | 0.01 | 0.5971338 | 30.84285 | 57.32485
14.36667 | 0.01 | 0.5795711 | 30.09534 | 55.63882
14.7 | 0.01 | 0.5839618 | 30.2833 | 56.06033
15.03333 | 0.01 | 0.5883525 | 30.47053 | 56.48184
15.36667 | 0.01 | 0.6015245 | 31.02794 | 57.74636
15.7 | 0.01 | 0.5795711 | 30.09534 | 55.63882
16.03333 | 0.01 | 0.5883525 | 30.47053 | 56.48184
16.36667 | 0.01 | 0.5883525 | 30.47053 | 56.48184
16.7 | 0.01 | 0.6015245 | 31.02794 | 57.74636
17.03333 | 0.01 | 0.5927432 | 30.65705 | 56.90334
17.36667 | 0.01 | 0.5883525 | 30.47053 | 56.48184
17.7 | 0.01 | 0.5751804 | 29.90667 | 55.21732
18.03333 | 0.01 | 0.5883525 | 30.47053 | 56.48184
18.36667 | 0.01 | 0.5927432 | 30.65705 | 56.90334
18.7 | 0.01 | 0.5795711 | 30.09534 | 55.63882
19.03333 | 0.01 | 0.566399 | 29.52717 | 54.37431
19.36667 | 0.01 | 0.5883525 | 30.47053 | 56.48184
19.7 | 0.01 | 0.5839618 | 30.2833 | 56.06033
20.03333 | 0.01 | 0.5883525 | 30.47053 | 56.48184