## General
ID | Test Identification
Test Identification | Location | NWZ-BH-5059
Test Identification | Sample | 17-1
Test Identification | Depth | 14 | [m]
Specimen Visual Description
Specimen Visual Description | Dark brownish grey slightly sandy clayey SILT
Initial Specimen Conditions
Initial Specimen Conditions | Test start date | 2024-06-05
Initial Specimen Conditions | Mould outer / inner diameter | 100 / 70 | [mm]
Initial Specimen Conditions | Weight of soil | 41.33 | [g]
Initial Specimen Conditions | Water content | 26.67637 | [%]
Initial Specimen Conditions | Bulk density | 2.063647 | [Mg/m3]
Initial Specimen Conditions | Dry density | 1.62907 | [Mg/m3]
Initial Specimen Conditions | Material retained on 425 mm sieve | 0.8 | [%]
Test Conditions
Test Conditions | Interface type | Soil - Steel
Test Conditions | Initial interface roughness | 10.1 | [µm]
Test Conditions | Final interface roughness | 10.1 | [µm]
Consolidation - Before Fast Shear
Consolidation - Before Fast Shear | Consolidation pressure | 121 | [kPa]
Consolidation - Before Fast Shear | Vertical displacement | 0.34 | [mm]
Consolidation - Before Fast Shear | Vertical strain | 6.8 | [%]
Fast Shear - Stage 1
Fast Shear - Stage 1 | Normal Stress | 121 | [kPa]
Fast Shear - Stage 1 | Vertical displacement | 0.42 | [mm]
Fast Shear - Stage 1 | Vertical strain | 8.4 | [%]
Fast Shear - Stage 1 | Horizontal displacement | 200 | [mm]
Fast Shear - Stage 1 | Rate of horizontal displacement | 500 | [mm/min]
At peak stress
Fast Shear - Stage 1 - At peak stress | Shear stress | 36.67104 | [kPa]
Fast Shear - Stage 1 - At peak stress | Horizontal displacement | 58.33333 | [mm]
Fast Shear - Stage 2
Fast Shear - Stage 2 | Normal Stress | 121 | [kPa]
Fast Shear - Stage 2 | Vertical displacement | 0.46 | [mm]
Fast Shear - Stage 2 | Vertical strain | 9.2 | [%]
Fast Shear - Stage 2 | Horizontal displacement | 400 | [mm]
Fast Shear - Stage 2 | Rate of horizontal displacement | 500 | [mm/min]
At peak stress
Fast Shear - Stage 2 - At peak stress | Shear stress | 36.24954 | [kPa]
Fast Shear - Stage 2 - At peak stress | Horizontal displacement | 258.3333 | [mm]
Fast Shear - Stage 3
Fast Shear - Stage 3 | Normal Stress | 121 | [kPa]
Fast Shear - Stage 3 | Vertical displacement | 0.49 | [mm]
Fast Shear - Stage 3 | Vertical strain | 9.8 | [%]
Fast Shear - Stage 3 | Horizontal displacement | 600 | [mm]
Fast Shear - Stage 3 | Rate of horizontal displacement | 500 | [mm/min]
At peak stress
Fast Shear - Stage 3 - At peak stress | Shear stress | 36.67104 | [kPa]
Fast Shear - Stage 3 - At peak stress | Horizontal displacement | 458.3333 | [mm]
Fast Shear - Stage 4
Fast Shear - Stage 4 | Normal Stress | 121 | [kPa]
Fast Shear - Stage 4 | Vertical displacement | 0.54 | [mm]
Fast Shear - Stage 4 | Vertical strain | 10.8 | [%]
Fast Shear - Stage 4 | Horizontal displacement | 800 | [mm]
Fast Shear - Stage 4 | Rate of horizontal displacement | 500 | [mm/min]
At peak stress
Fast Shear - Stage 4 - At peak stress | Shear stress | 37.93556 | [kPa]
Fast Shear - Stage 4 - At peak stress | Horizontal displacement | 766.6667 | [mm]
Fast Shear - Stage 5
Fast Shear - Stage 5 | Normal Stress | 121 | [kPa]
Fast Shear - Stage 5 | Vertical displacement | 0.57 | [mm]
Fast Shear - Stage 5 | Vertical strain | 11.4 | [%]
Fast Shear - Stage 5 | Horizontal displacement | 1000 | [mm]
Fast Shear - Stage 5 | Rate of horizontal displacement | 500 | [mm/min]
At peak stress
Fast Shear - Stage 5 - At peak stress | Shear stress | 37.09255 | [kPa]
Fast Shear - Stage 5 - At peak stress | Horizontal displacement | 833.3333 | [mm]
Consolidation - Before Slow Shear
Consolidation - Before Slow Shear | Consolidation pressure | 220 | [kPa]
Consolidation - Before Slow Shear | Vertical displacement | 0.64000017 | [mm]
Consolidation - Before Slow Shear | Vertical strain | 12.8000034 | [%]
Slow Shear
Slow Shear | Normal stress | 220 | [kPa]
Slow Shear | Vertical displacement | 0.71000017 | [mm]
Slow Shear | Vertical strain | 14.2000034 | [%]
Slow Shear | Horizontal displacement | 20.03333 | [mm]
Slow Shear | Rate of horizontal displacement | 0.02 | [mm/min]
At peak stress
Slow Shear - At peak stress | Shear stress | 69.97004 | [kPa]
Slow Shear - At peak stress | Horizontal displacement | 0.7 | [mm]
Slow Shear - At peak stress | Shear angle | 17.64304 | [°]
At residual stress
Slow Shear - At residual stress | Shear stress | 66.59799 | [kPa]
Slow Shear - At residual stress | Horizontal displacement | 20.03333 | [mm]
Slow Shear - At residual stress | Vertical displacement | 0.07 | [mm]
Slow Shear - At residual stress | Vertical strain | 1.4 | [%]
Slow Shear - At residual stress | Shear angle | 16.84201 | [°]
SLOW SHEAR STAGE - 5
| Consolidation pressure |  | [kPa]
| Vertical displacement |  | [mm]
| Vertical strain |  | [%]
| Horizontal displacement |  | [mm]
| Machine speed |  | [mm/min]
At peak stress
| Shear stress |  | [kPa]
| Horizontal displacement |  | [mm]
| Shear angle |  | [°]
At residual stress
| Shear stress |  | [kPa]
| Horizontal displacement |  | [mm]
| Shear angle |  | [°]
FINAL CONDITIONS
| Water content | 22.66898 | [%]

## Consolidation - 1
Consolidation - Before Fast Shear
Root time | Vertical Displacement
[min] | [mm]
0 | 0
0.3162278 | 0.0200003
0.5 | 0.07
0.7071068 | 0.07
1 | 0.11
1.414214 | 0.1900004
2 | 0.2600001
2.828427 | 0.3100003
3.872983 | 0.32
5.477226 | 0.3300003
7.745967 | 0.34
10.95445 | 0.34
13.41641 | 0.34
15.49193 | 0.34
21.9089 | 0.34
37.94733 | 0.34

## Fast Shearing - 1
Fast Shear - Stage 1
Horizontal Displacement | Stress Ratio t/s'n | Shear Stress
[mm] | [-] | [kPa]
0 | 0 | 0
8.333333 | 0.2751983 | 33.29899
16.66667 | 0.2995829 | 36.24954
25 | 0.2926159 | 35.40652
33.33333 | 0.2960994 | 35.82803
41.66667 | 0.2960994 | 35.82803
50 | 0.2995829 | 36.24954
58.33333 | 0.3030665 | 36.67104
66.66667 | 0.3030665 | 36.67104
75 | 0.2995829 | 36.24954
83.33333 | 0.3030665 | 36.67104
91.66667 | 0.3030665 | 36.67104
100 | 0.2995829 | 36.24954
108.3333 | 0.2960994 | 35.82803
116.6667 | 0.2926159 | 35.40652
125 | 0.2926159 | 35.40652
133.3333 | 0.2891324 | 34.98502
141.6667 | 0.2891324 | 34.98502
150 | 0.2891324 | 34.98502
158.3333 | 0.2891324 | 34.98502
166.6667 | 0.2891324 | 34.98502
175 | 0.2891324 | 34.98502
183.3333 | 0.2891324 | 34.98502
191.6667 | 0.2960994 | 35.82803
200 | 0.2926159 | 35.40652

## Fast Shearing - 2
Fast Shear - Stage 1
Horizontal Displacement | Stress Ratio t/s'n | Shear Stress
[mm] | [-] | [kPa]
200 | 0 | 0
208.3333 | 0.2786818 | 33.7205
216.6667 | 0.2891324 | 34.98502
225 | 0.2891324 | 34.98502
233.3333 | 0.2926159 | 35.40652
241.6667 | 0.2960994 | 35.82803
250 | 0.2926159 | 35.40652
258.3333 | 0.2995829 | 36.24954
266.6667 | 0.2960994 | 35.82803
275 | 0.2995829 | 36.24954
283.3333 | 0.2995829 | 36.24954
291.6667 | 0.2926159 | 35.40652
300 | 0.2960994 | 35.82803
308.3333 | 0.2926159 | 35.40652
316.6667 | 0.2856489 | 34.56351
325 | 0.2856489 | 34.56351
333.3333 | 0.2856489 | 34.56351
341.6667 | 0.2856489 | 34.56351
350 | 0.2856489 | 34.56351
358.3333 | 0.2856489 | 34.56351
366.6667 | 0.2891324 | 34.98502
375 | 0.2856489 | 34.56351
383.3333 | 0.2821653 | 34.14201
391.6667 | 0.2926159 | 35.40652
400 | 0.2891324 | 34.98502

## Fast Shearing - 3
Fast Shear - Stage 1
Horizontal Displacement | Stress Ratio t/s'n | Shear Stress
[mm] | [-] | [kPa]
400 | 0 | 0
408.3333 | 0.1950773 | 23.60435
416.6667 | 0.2821653 | 34.14201
425 | 0.2821653 | 34.14201
433.3333 | 0.2960994 | 35.82803
441.6667 | 0.2891324 | 34.98502
450 | 0.2995829 | 36.24954
458.3333 | 0.3030665 | 36.67104
466.6667 | 0.2995829 | 36.24954
475 | 0.2926159 | 35.40652
483.3333 | 0.2926159 | 35.40652
491.6667 | 0.2960994 | 35.82803
500 | 0.2960994 | 35.82803
508.3333 | 0.2821653 | 34.14201
516.6667 | 0.2891324 | 34.98502
525 | 0.2786818 | 33.7205
533.3333 | 0.2891324 | 34.98502
541.6667 | 0.2960994 | 35.82803
550 | 0.2926159 | 35.40652
558.3333 | 0.2891324 | 34.98502
566.6667 | 0.2960994 | 35.82803
575 | 0.2926159 | 35.40652
583.3333 | 0.2960994 | 35.82803
591.6667 | 0.2926159 | 35.40652
600 | 0.2995829 | 36.24954

## Fast Shearing - 4
Fast Shear - Stage 1
Horizontal Displacement | Stress Ratio t/s'n | Shear Stress
[mm] | [-] | [kPa]
600 | 0 | 0
608.3333 | 0.2960994 | 35.82803
616.6667 | 0.2891324 | 34.98502
625 | 0.2891324 | 34.98502
633.3333 | 0.2926159 | 35.40652
641.6667 | 0.2995829 | 36.24954
650 | 0.2926159 | 35.40652
658.3333 | 0.2960994 | 35.82803
666.6667 | 0.2926159 | 35.40652
675 | 0.2926159 | 35.40652
683.3333 | 0.2960994 | 35.82803
691.6667 | 0.2995829 | 36.24954
700 | 0.2995829 | 36.24954
708.3333 | 0.3030665 | 36.67104
716.6667 | 0.3100335 | 37.51406
725 | 0.3100335 | 37.51406
733.3333 | 0.3100335 | 37.51406
741.6667 | 0.3100335 | 37.51406
750 | 0.30655 | 37.09255
758.3333 | 0.3100335 | 37.51406
766.6667 | 0.313517 | 37.93556
775 | 0.313517 | 37.93556
783.3333 | 0.3100335 | 37.51406
791.6667 | 0.3100335 | 37.51406
800 | 0.30655 | 37.09255

## Fast Shearing - 5
Fast Shear - Stage 1
Horizontal Displacement | Stress Ratio t/s'n | Shear Stress
[mm] | [-] | [kPa]
800 | 0 | 0
800 | 0.0313517 | 3.793556
808.3333 | 0.3030665 | 36.67104
816.6667 | 0.2995829 | 36.24954
825 | 0.3030665 | 36.67104
833.3333 | 0.30655 | 37.09255
841.6667 | 0.3030665 | 36.67104
850 | 0.30655 | 37.09255
858.3333 | 0.30655 | 37.09255
866.6667 | 0.30655 | 37.09255
875 | 0.2995829 | 36.24954
883.3333 | 0.2995829 | 36.24954
891.6667 | 0.2995829 | 36.24954
900 | 0.3030665 | 36.67104
908.3333 | 0.3030665 | 36.67104
916.6667 | 0.2995829 | 36.24954
925 | 0.2960994 | 35.82803
933.3333 | 0.2926159 | 35.40652
941.6667 | 0.2891324 | 34.98502
950 | 0.2821653 | 34.14201
958.3333 | 0.2856489 | 34.56351
966.6667 | 0.2821653 | 34.14201
975 | 0.2786818 | 33.7205
983.3333 | 0.2821653 | 34.14201
991.6667 | 0.2821653 | 34.14201
1000 | 0.2856489 | 34.56351

## Consolidation - 2
Consolidation - Before Slow Shear
Root time | Vertical Displacement
[min] | [mm]
0 | 0.57
0.3162278 | 0.60999996
0.5 | 0.62000019
0.7071068 | 0.62000019
1 | 0.62666701
1.414214 | 0.62666701
2 | 0.62666701
2.828427 | 0.62666701
3.872983 | 0.62666701
5.477226 | 0.62666701
7.745967 | 0.64000017
10.95445 | 0.64000017
13.41641 | 0.64000017
15.49193 | 0.64000017
21.9089 | 0.64000017
37.94733 | 0.64000017

## Slow Shearing
Slow Shear Stage
Horizontal Displacement | Vertical Displacement | Stress Ratio t/s'n | Angle of Shearing Resistance | Shear Stress
[mm] | [mm] | [-] | [º] | [kPa]
0 | 0 | 0 | 0 | 0
0.03333333 | 0.02 | 0.02682312 | 1.536483 | 5.901087
0.3666667 | 0.02 | 0.2835587 | 15.83115 | 62.38292
0.7 | 0.04 | 0.3180456 | 17.64304 | 69.97004
1.033333 | 0.04 | 0.3161297 | 17.54329 | 69.54853
1.366667 | 0.05 | 0.3161297 | 17.54329 | 69.54853
1.7 | 0.05 | 0.3122978 | 17.34347 | 68.70552
2.033333 | 0.06 | 0.3122978 | 17.34347 | 68.70552
2.366667 | 0.06 | 0.3122978 | 17.34347 | 68.70552
2.7 | 0.06 | 0.3103819 | 17.2434 | 68.28401
3.033333 | 0.06 | 0.3103819 | 17.2434 | 68.28401
3.366667 | 0.06 | 0.3103819 | 17.2434 | 68.28401
3.7 | 0.06 | 0.3122978 | 17.34347 | 68.70552
4.033333 | 0.06 | 0.3103819 | 17.2434 | 68.28401
4.366667 | 0.06 | 0.3142137 | 17.44344 | 69.12702
4.7 | 0.06 | 0.3142137 | 17.44344 | 69.12702
5.033333 | 0.07 | 0.3103819 | 17.2434 | 68.28401
5.366667 | 0.07 | 0.3103819 | 17.2434 | 68.28401
5.7 | 0.07 | 0.3122978 | 17.34347 | 68.70552
6.033333 | 0.07 | 0.3161297 | 17.54329 | 69.54853
6.366667 | 0.07 | 0.3122978 | 17.34347 | 68.70552
6.7 | 0.07 | 0.3122978 | 17.34347 | 68.70552
7.033333 | 0.07 | 0.3122978 | 17.34347 | 68.70552
7.366667 | 0.07 | 0.3122978 | 17.34347 | 68.70552
7.7 | 0.07 | 0.3142137 | 17.44344 | 69.12702
8.033333 | 0.07 | 0.3161297 | 17.54329 | 69.54853
8.366667 | 0.07 | 0.3122978 | 17.34347 | 68.70552
8.7 | 0.07 | 0.3122978 | 17.34347 | 68.70552
9.033333 | 0.07 | 0.3103819 | 17.2434 | 68.28401
9.366667 | 0.07 | 0.3142137 | 17.44344 | 69.12702
9.7 | 0.07 | 0.3142137 | 17.44344 | 69.12702
10.03333 | 0.07 | 0.3103819 | 17.2434 | 68.28401
10.36667 | 0.07 | 0.30655 | 17.04292 | 67.441
10.7 | 0.07 | 0.3046341 | 16.94252 | 67.01949
11.03333 | 0.07 | 0.3046341 | 16.94252 | 67.01949
11.36667 | 0.07 | 0.30655 | 17.04292 | 67.441
11.7 | 0.07 | 0.30655 | 17.04292 | 67.441
12.03333 | 0.07 | 0.30655 | 17.04292 | 67.441
12.36667 | 0.07 | 0.30655 | 17.04292 | 67.441
12.7 | 0.07 | 0.3084659 | 17.14321 | 67.8625
13.03333 | 0.07 | 0.3103819 | 17.2434 | 68.28401
13.36667 | 0.07 | 0.3103819 | 17.2434 | 68.28401
13.7 | 0.07 | 0.3103819 | 17.2434 | 68.28401
14.03333 | 0.07 | 0.3103819 | 17.2434 | 68.28401
14.36667 | 0.07 | 0.3084659 | 17.14321 | 67.8625
14.7 | 0.07 | 0.3084659 | 17.14321 | 67.8625
15.03333 | 0.07 | 0.3103819 | 17.2434 | 68.28401
15.36667 | 0.07 | 0.3084659 | 17.14321 | 67.8625
15.7 | 0.07 | 0.3142137 | 17.44344 | 69.12702
16.03333 | 0.07 | 0.3103819 | 17.2434 | 68.28401
16.36667 | 0.07 | 0.3122978 | 17.34347 | 68.70552
16.7 | 0.07 | 0.3122978 | 17.34347 | 68.70552
17.03333 | 0.07 | 0.3027181 | 16.84201 | 66.59799
17.36667 | 0.07 | 0.30655 | 17.04292 | 67.441
17.7 | 0.07 | 0.3046341 | 16.94252 | 67.01949
18.03333 | 0.07 | 0.30655 | 17.04292 | 67.441
18.36667 | 0.07 | 0.3008022 | 16.7414 | 66.17648
18.7 | 0.07 | 0.3008022 | 16.7414 | 66.17648
19.03333 | 0.07 | 0.3027181 | 16.84201 | 66.59799
19.36667 | 0.07 | 0.3027181 | 16.84201 | 66.59799
19.7 | 0.07 | 0.3046341 | 16.94252 | 67.01949
20.03333 | 0.07 | 0.3027181 | 16.84201 | 66.59799