## General
ID | Test identification
Test identification | Location | NWZ-BH-5060-A
Test identification | Sample | 06-2
Test identification | Depth | 13.8 | [m]
Test identification | Test number | DSS85
Specimen Visual Description
Specimen Visual Description | Stiff dark grey slightly sandy CLAY
Initial Specimen Conditions
Initial Specimen Conditions | Test start date | 30/04/2024
Initial Specimen Conditions | Type of sample | Undisturbed
Initial Specimen Conditions | Specimen orientation | Vertical
Initial Specimen Conditions | Diameter | 65.98 | [mm]
Initial Specimen Conditions | Length | 19.94 | [mm]
Initial Specimen Conditions | Water content | 25.07675 | [%]
Initial Specimen Conditions | Bulk density | 1.938622 | [Mg/m³]
Initial Specimen Conditions | Dry density | 1.549946 | [Mg/m³]
Initial Specimen Conditions | Void ratio | 0.7419959 | [-]
Initial Specimen Conditions | Degree of saturation | 91.25014 | [%]
Initial Specimen Conditions | Assumed particle density | 2.7 | [Mg/m³]
Initial Specimen Conditions | Torvane | 85 | [kPa]
Initial Specimen Conditions | Pocket penetrometer | 150 | [kPa]
Initial Specimen Conditions | Torvane 90° |  | [kPa]
Initial Specimen Conditions | Pocket penetrometer 90° |  | [kPa]
Consolidation - 1
Consolidation - 1 | svc | 440.0546 | [kPa]
Consolidation - 1 | Vertical strain | 11.54564 | [%]
Consolidation - 1 | Bulk density | 2.061138 | [Mg/m³]
Consolidation - 1 | Dry density | 1.752255 | [Mg/m³]
Consolidation - 1 | Void ratio | 0.5408713 | [-]
Consolidation - 1 | Water content | 17.62769 | [%]
Consolidation - 2
Consolidation - 2 | svc | 137.9887 | [kPa]
Consolidation - 2 | Vertical strain | 11.20612 | [%]
Consolidation - 2 | Bulk density | 2.05708 | [Mg/m³]
Consolidation - 2 | Dry density | 1.745555 | [Mg/m³]
Consolidation - 2 | Void ratio | 0.5467857 | [-]
Consolidation - 2 | Water content | 17.84674 | [%]
Stress Controlled Cyclic Loading - Constant Vertical Stress
Stress Controlled Cyclic Loading - Constant Vertical Stress | sv |  | [kPa]
Stress Controlled Cyclic Loading - Constant Vertical Stress | Reference stress |  | [kPa]
Stress Controlled Cyclic Loading - Constant Vertical Stress | Mean tav |  | [kPa]
Stress Controlled Cyclic Loading - Constant Vertical Stress | Mean tcy |  | [kPa]
Stress Controlled Cyclic Loading - Constant Vertical Stress | Frequency |  | [Hz]
Stress Controlled Cyclic Loading - Constant Vertical Stress | Number of cycles applied (N) |  | [-]
Stress Controlled Cyclic Loading - Constant Vertical Stress | Vertical strain |  | [%]
Stress Controlled Cyclic Loading - Constant Vertical Stress | Bulk density |  | [Mg/m³]
Stress Controlled Cyclic Loading - Constant Vertical Stress | Dry density |  | [Mg/m³]
Stress Controlled Cyclic Loading - Constant Vertical Stress | Void ratio |  | [-]
Stress Controlled Cyclic Loading - Constant Vertical Stress | Cycle | gav | gcy | G | l
Stress Controlled Cyclic Loading - Constant Vertical Stress | [-] | [%] | [%] | [MPa] | [%]
Stress Controlled Cyclic Loading - Constant Vertical Stress
Stress Controlled Cyclic Loading - Constant Vertical Stress
Stress Controlled Cyclic Loading - Constant Vertical Stress
Stress Controlled Cyclic Loading - Constant Vertical Stress
Stress Controlled Cyclic Loading - Constant Vertical Stress
Stress Controlled Cyclic Loading - Constant Vertical Stress
Stress Controlled Cyclic Loading - Constant Vertical Stress
Stress Controlled Cyclic Loading - Constant Vertical Stress
Stress Controlled Cyclic Loading - Constant Vertical Stress
Stress Controlled Cyclic Loading - Constant Vertical Stress
Stress Controlled Cyclic Loading - Constant Vertical Stress
Stress Controlled Cyclic Loading - Constant Vertical Stress
Stress Controlled Cyclic Loading - Constant Vertical Stress
Stress Controlled Cyclic Loading - Constant Vertical Stress
Stress Controlled Cyclic Loading - Constant Vertical Stress
Stress Controlled Cyclic Loading - Constant Vertical Stress
Stress Controlled Cyclic Loading - Constant Vertical Stress
Stress Controlled Cyclic Loading - Constant Vertical Stress
Stress Controlled Cyclic Loading - Constant Vertical Stress
Stress Controlled Cyclic Loading - Constant Vertical Stress
Stress Controlled Cyclic Loading - Constant Vertical Stress
Stress Controlled Cyclic Loading - Constant Vertical Stress
Stress Controlled Cyclic Loading - Constant Vertical Stress
Stress Controlled Cyclic Loading - Constant Vertical Stress
Stress Controlled Cyclic Loading - Constant Vertical Stress
Stress Controlled Cyclic Loading - Constant Vertical Stress
Stress Controlled Cyclic Loading - Constant Vertical Stress
Stress Controlled Cyclic Loading - Constant Vertical Stress
Stress Controlled Cyclic Loading - Constant Vertical Stress
Stress Controlled Cyclic Loading - Constant Vertical Stress
Consolidation - 3
Consolidation - 3 | svc |  | [kPa]
Consolidation - 3 | Vertical strain |  | [%]
Consolidation - 3 | Bulk density |  | [Mg/m³]
Consolidation - 3 | Dry density |  | [Mg/m³]
Consolidation - 3 | Void ratio |  | [-]
Consolidation - 3 | Water content |  | [%]
Shearing - Constant Vertical Stress
At peak shear stress
Shearing - Constant Vertical Stress - At peak shear stress | Shear stress |  | [kPa]
Shearing - Constant Vertical Stress - At peak shear stress | Shear strain |  | [%]
Shearing - Constant Vertical Stress - At peak shear stress | Vertical stress |  | [kPa]
Shearing - Constant Vertical Stress - At peak shear stress | Vertical strain |  | [%]
Shearing - Constant Vertical Stress - At peak shear stress | Bulk density |  | [Mg/m³]
Shearing - Constant Vertical Stress - At peak shear stress | Dry density |  | [Mg/m³]
Shearing - Constant Vertical Stress - At peak shear stress | Void ratio |  | [-]
Shearing - Constant Vertical Stress - At peak shear stress | Rate of strain |  | [%/hour]
At 15 % shear strain
Shearing - Constant Vertical Stress - At 15 % shear strain | Shear stress |  | [kPa]
Shearing - Constant Vertical Stress - At 15 % shear strain | Vertical stress |  | [kPa]
Shearing - Constant Vertical Stress - At 15 % shear strain | Vertical strain |  | [%]
Shearing - Constant Vertical Stress - At 15 % shear strain | Bulk density |  | [Mg/m³]
Shearing - Constant Vertical Stress - At 15 % shear strain | Dry density |  | [Mg/m³]
Shearing - Constant Vertical Stress - At 15 % shear strain | Void ratio |  | [-]
Shearing - Constant Volume
At peak shear stress
Shearing - Constant Volume - At peak shear stress | Shear stress | 134.7787 | [kPa]
Shearing - Constant Volume - At peak shear stress | Shear strain | 5.832651 | [%]
Shearing - Constant Volume - At peak shear stress | Shear induced -Dsv | -44.42662 | [kPa]
Shearing - Constant Volume - At peak shear stress | Vertical stress | 182.3568 | [kPa]
Shearing - Constant Volume - At peak shear stress | Vertical strain | 0.001129592 | [%]
Shearing - Constant Volume - At peak shear stress | Rate of strain | 3.015955 | [%/hour]
At 15 % shear strain
Shearing - Constant Volume - At 15 % shear strain | Shear stress | 122.1857 | [kPa]
Shearing - Constant Volume - At 15 % shear strain | Shear induced -Dsv | 3.860641 | [kPa]
Shearing - Constant Volume - At 15 % shear strain | Vertical stress | 134.0695 | [kPa]
Shearing - Constant Volume - At 15 % shear strain | Vertical strain | 0 | [%]
Final Specimen Conditions
Final Specimen Conditions | Water content | 17.84674 | [%]
Final Specimen Conditions | Bulk Density | 2.05708 | [Mg/m³]
Final Specimen Conditions | Dry density | 1.745555 | [Mg/m³]
Final Specimen Conditions | Void ratio | 0.5467857 | [-]

## Consolidation - 1
Consolidation - 1
Root Time | Vertical Strain | Vertical Consolidation Stress
[minutes0.5] | [%] | [kPa]
0 | 0 | 10.93848
0.4082483 | -0.0005015045 | 11.46493
0.8164966 | 0.008525577 | 13.24902
1.224745 | 0.02708124 | 16.23224
1.632993 | 0.06820461 | 20.26837
2.041241 | 0.1449348 | 25.82535
2.44949 | 0.3701103 | 32.02577
2.857738 | 1.041123 | 39.63007
3.265986 | 2.040622 | 48.72597
3.674235 | 3.124373 | 58.72854
4.082483 | 4.519559 | 69.98874
4.490731 | 5.878134 | 82.71131
4.898979 | 6.820461 | 96.48678
5.307228 | 7.398696 | 111.4029
5.715476 | 7.798897 | 127.5181
6.123724 | 8.12337 | 144.8325
6.531973 | 8.41324 | 163.6678
6.940221 | 8.677031 | 183.322
7.348469 | 8.917252 | 203.8535
7.756718 | 9.145436 | 225.9352
8.164966 | 9.369107 | 249.1576
8.573214 | 9.590772 | 273.7253
8.981462 | 9.816449 | 299.3167
9.389711 | 10.04865 | 325.9609
9.797959 | 10.28536 | 354.0676
10.20621 | 10.52407 | 383.1979
10.61446 | 10.7658 | 413.7613
11.0227 | 10.999 | 439.9376
11.43095 | 11.09729 | 439.9961
11.8392 | 11.14594 | 439.9668
12.24745 | 11.17854 | 439.9961
12.6557 | 11.20311 | 439.9084
13.06395 | 11.22217 | 439.9376
13.47219 | 11.24022 | 440.1131
13.88044 | 11.25376 | 440.0838
14.28869 | 11.2658 | 440.1423
14.69694 | 11.27683 | 440.0838
15.10519 | 11.28686 | 440.3471
15.51344 | 11.29639 | 440.2301
15.92168 | 11.30491 | 440.0253
16.32993 | 11.31344 | 439.9376
16.73818 | 11.31996 | 439.7914
17.14643 | 11.32748 | 440.0838
17.55468 | 11.334 | 440.2008
17.96292 | 11.34203 | 439.8499
18.37117 | 11.34704 | 440.4056
18.77942 | 11.35356 | 439.9376
19.18767 | 11.35807 | 439.9376
19.59592 | 11.36409 | 439.9668
20.00417 | 11.36961 | 440.2301
20.41241 | 11.37462 | 440.0546
20.82066 | 11.37964 | 439.9961
21.22891 | 11.38415 | 439.9961
21.63716 | 11.38967 | 439.6744
22.04541 | 11.39418 | 440.1716
22.45366 | 11.39819 | 439.9961
22.8619 | 11.40271 | 439.9961
23.27015 | 11.40772 | 439.9961
23.6784 | 11.41174 | 439.9376
24.08665 | 11.41625 | 440.0253
24.4949 | 11.42126 | 439.9084
24.90315 | 11.42528 | 439.9961
25.31139 | 11.42879 | 440.4056
25.71964 | 11.4343 | 440.0546
26.12789 | 11.43831 | 439.9668
26.53614 | 11.44283 | 439.8791
26.94439 | 11.44634 | 439.9961
27.35264 | 11.44985 | 439.4696
27.76088 | 11.45436 | 439.8499
28.16913 | 11.45888 | 440.0253
28.57738 | 11.46239 | 440.0838
28.98563 | 11.4664 | 439.8499
29.39388 | 11.47041 | 440.0253
29.80213 | 11.47392 | 439.9961
30.21037 | 11.47793 | 439.9668
30.61862 | 11.48195 | 439.7329
31.02687 | 11.48596 | 440.0253
31.43512 | 11.48947 | 439.9084
31.84337 | 11.49348 | 440.0253
32.25161 | 11.4985 | 440.0838
32.65986 | 11.5005 | 440.3178
33.06811 | 11.50502 | 439.9376
33.47636 | 11.50953 | 440.0838
33.88461 | 11.51304 | 439.9084
34.29286 | 11.51655 | 439.9668
34.7011 | 11.52056 | 439.9376
35.10935 | 11.52407 | 440.1131
35.5176 | 11.52859 | 440.1131
35.92585 | 11.53159 | 439.9376
36.3341 | 11.5346 | 440.0838
36.74235 | 11.53862 | 439.9961
37.15059 | 11.54162 | 440.1423
37.55884 | 11.54564 | 440.0546

## Consolidation - 2
Consolidation - 2
Root Time | Vertical Strain | Vertical Consolidation Stress
[minutes0.5] | [%] | [kPa]
37.55884 | 11.54564 | 440.0546
37.94733 | 11.54814 | 439.7621
37.94953 | 11.54865 | 439.3819
37.95612 | 11.54814 | 438.212
37.96709 | 11.54714 | 435.726
37.98245 | 11.54564 | 433.1522
38.00219 | 11.54413 | 429.2916
38.02631 | 11.54263 | 424.729
38.05479 | 11.54062 | 419.3183
38.08762 | 11.53811 | 413.0009
38.1248 | 11.5341 | 405.9523
38.1663 | 11.53059 | 397.997
38.21213 | 11.52558 | 388.9596
38.26225 | 11.51956 | 379.5127
38.31666 | 11.51454 | 369.0129
38.37534 | 11.50702 | 357.7527
38.43826 | 11.49699 | 345.3811
38.50541 | 11.48696 | 332.4831
38.57676 | 11.47693 | 318.5321
38.6523 | 11.46389 | 303.9085
38.73199 | 11.44935 | 288.3782
38.8158 | 11.4338 | 272.0875
38.90373 | 11.41575 | 255.0655
38.99573 | 11.39569 | 237.0492
39.09177 | 11.37111 | 218.097
39.19184 | 11.34303 | 198.3843
39.29589 | 11.31093 | 177.8527
39.40389 | 11.27282 | 156.5314
39.51582 | 11.2322 | 137.9594
39.63164 | 11.22217 | 138.0179
39.75131 | 11.21866 | 138.0179
39.8748 | 11.21464 | 137.9594
40.00208 | 11.21163 | 138.0179
40.13311 | 11.21013 | 138.0764
40.26785 | 11.20762 | 137.9009
40.40627 | 11.20712 | 137.9594
40.54833 | 11.20512 | 137.9887
40.69398 | 11.20461 | 137.9594
40.8432 | 11.20311 | 138.1934
40.99593 | 11.20261 | 137.8717
41.15216 | 11.20261 | 138.1057
41.31182 | 11.2011 | 138.0472
41.47489 | 11.2001 | 137.9887
41.64133 | 11.1996 | 137.9594
41.81108 | 11.1986 | 138.1057
41.98412 | 11.1986 | 137.8132
42.16041 | 11.19809 | 137.8424
42.33989 | 11.19809 | 137.9302
42.52254 | 11.19809 | 138.1057
42.70831 | 11.19709 | 137.9302
42.89716 | 11.19659 | 137.9594
43.08906 | 11.19609 | 137.9594
43.28395 | 11.19759 | 138.0472
43.4818 | 11.19709 | 138.0764
43.68257 | 11.19709 | 138.0179
43.88622 | 11.19659 | 138.0472
44.09271 | 11.19759 | 137.9302
44.30199 | 11.19559 | 138.0179
44.51404 | 11.19659 | 137.8132
44.72881 | 11.19709 | 137.9887
44.94626 | 11.19709 | 137.9887
45.16636 | 11.19659 | 137.9594
45.38906 | 11.19709 | 137.9594
45.61433 | 11.19609 | 138.1057
45.84212 | 11.19709 | 137.9009
46.07241 | 11.19759 | 137.9887
46.30515 | 11.19709 | 138.1934
46.54031 | 11.19709 | 138.0472
46.77784 | 11.19759 | 138.3396
47.01773 | 11.19809 | 137.9887
47.25992 | 11.19809 | 137.8132
47.50439 | 11.19759 | 138.1934
47.75109 | 11.19759 | 137.9594
48 | 11.19809 | 138.0472
48.25108 | 11.19759 | 137.9009
48.5043 | 11.1986 | 137.9594
48.75961 | 11.1986 | 137.7547
49.017 | 11.1991 | 138.1349
49.27643 | 11.1996 | 138.0179
49.53786 | 11.2011 | 138.0472
49.80127 | 11.2016 | 138.0179
50.06662 | 11.2016 | 137.9302
50.33389 | 11.2011 | 138.1057
50.60303 | 11.20261 | 137.9302
50.87403 | 11.20311 | 138.0472
51.14685 | 11.20361 | 138.0764
51.42146 | 11.20311 | 138.0472
51.69784 | 11.20411 | 137.9594
51.97596 | 11.20512 | 137.8717
52.25578 | 11.20411 | 138.1057
52.53729 | 11.20361 | 138.0179
52.82045 | 11.20512 | 138.1057
53.10524 | 11.20562 | 137.6962
53.39163 | 11.20461 | 137.8424
53.62664 | 11.20612 | 137.9887

## Cyclic Preshear
Stress Controlled Cyclic Loading - Constant Vertical Stress
Number of Cycles | Shear Stress | Shear Strain | Shear induced -DVertical Stress | Shear induced -Δσv/σvc | Vertical stress | Vertical strain | Vertical stress / consolidation Stress | Shear Stress / Consolidation Stress | Number of Cycles | Shear modulus | Damping ratio
[-] | [kPa] | [%] | [kPa] | [-] | [kPa] | [%] | [-] | [-] | [-] | [MPa] | [%]

## Consolidation - 3
Consolidation - 3
Root Time | Vertical Strain | Vertical Consolidation Stress
[minutes0.5] | [%] | [kPa]

## Shearing
Shearing Stage - Constant Vertical Stress | [7 empty] | Shearing Stage - Constant Volume
Shear Strain | Shear Stress | Shear Induced -DVertical Stress | Vertical Stress | Shear Induced ΔVertical Strain | Shear Stress / Consolidation Stress | Vertical Stress / Consolidation Stress | Shear Modulus | Shear Strain | Shear Stress | Shear induced -DVertical Stress | Vertical Stress | Shear Induced DVertical Strain | Shear Stress / Consolidation Stress | Vertical Stress / Consolidation Stress | Shear Modulus
[%] | [kPa] | [kPa] | [kPa] | [%] | [-] | [-] | [MPa] | [%] | [kPa] | [kPa] | [kPa] | [%] | [-] | [-] | [MPa]
[8 empty] | 0 | 0 | 0 | 137.9302 | 0 | 0 | 1
[8 empty] | 0.04857248 | 20.97292 | -0.1169891 | 138.0472 | -0.0005647962 | 0.1520546 | 1.000848
[8 empty] | 0.09714495 | 31.76414 | -2.778492 | 140.7087 | 0 | 0.2302914 | 1.020144
[8 empty] | 0.1502358 | 39.60128 | -6.463649 | 144.3938 | 0 | 0.2871111 | 1.046862 | 26.43485
[8 empty] | 0.2005027 | 45.7129 | -8.978915 | 146.9091 | -0.0005647962 | 0.3314206 | 1.065098 | 22.85567
[8 empty] | 0.2518991 | 50.68385 | -12.57633 | 150.5065 | 0 | 0.3674602 | 1.091179 | 20.16568
[8 empty] | 0.3010364 | 54.98216 | -14.59439 | 152.5246 | 0 | 0.3986231 | 1.10581 | 18.30194
[8 empty] | 0.3507385 | 59.13422 | -17.05116 | 154.9813 | 0 | 0.4287258 | 1.123622 | 16.89223
[8 empty] | 0.3993109 | 62.17492 | -18.806 | 156.7362 | 0 | 0.4507709 | 1.136344 | 15.59893
[8 empty] | 0.451837 | 65.09854 | -20.44385 | 158.374 | 0 | 0.4719673 | 1.148219 | 14.43261
[8 empty] | 0.5021039 | 67.93447 | -21.35052 | 159.2807 | 0.0005647962 | 0.492528 | 1.154792 | 13.55253
[8 empty] | 0.5540651 | 70.50714 | -23.6318 | 161.562 | -0.0005647962 | 0.5111799 | 1.171332 | 12.74588
[8 empty] | 0.604332 | 72.96286 | -26.11782 | 164.048 | -0.0005647962 | 0.528984 | 1.189355 | 12.09206
[8 empty] | 0.6540341 | 74.97988 | -26.55653 | 164.4867 | 0 | 0.5436075 | 1.192536 | 11.48155
[8 empty] | 0.7003473 | 77.14321 | -28.77932 | 166.7095 | -0.001129592 | 0.5592918 | 1.208651 | 11.03118
[8 empty] | 0.751179 | 78.89699 | -29.53975 | 167.4699 | -0.0005647962 | 0.5720067 | 1.214165 | 10.51818
[8 empty] | 0.8014459 | 80.68003 | -30.82663 | 168.7568 | 0.001129592 | 0.5849338 | 1.223494 | 10.08095
[8 empty] | 0.8551015 | 82.4045 | -31.61631 | 169.5465 | 0 | 0.5974364 | 1.22922 | 9.650063
[8 empty] | 0.9031092 | 83.77813 | -32.55222 | 170.4824 | -0.0005647962 | 0.6073952 | 1.236005 | 9.289183
[8 empty] | 0.9573296 | 85.38561 | -33.42964 | 171.3598 | 0 | 0.6190495 | 1.242366 | 8.930982
[8 empty] | 1.004208 | 86.61302 | -33.75136 | 171.6815 | 0 | 0.6279483 | 1.244699 | 8.636296
[8 empty] | 1.055604 | 88.10357 | -34.62878 | 172.559 | 0.0005647962 | 0.6387549 | 1.25106 | 8.357006
[8 empty] | 1.107001 | 89.47713 | -35.94491 | 173.8751 | 0.0005647962 | 0.6487133 | 1.260602 | 8.093082
[8 empty] | 1.155008 | 90.76303 | -36.17889 | 174.1091 | 0.0005647962 | 0.658036 | 1.262299 | 7.868026
[8 empty] | 1.207534 | 91.66861 | -36.6176 | 174.5478 | 0 | 0.6646016 | 1.265479 | 7.600773
[8 empty] | 1.258931 | 92.74971 | -37.29028 | 175.2205 | 0 | 0.6724396 | 1.270356 | 7.376342
[8 empty] | 1.305244 | 94.15263 | -38.19695 | 176.1271 | 0.0005647962 | 0.6826108 | 1.27693 | 7.222094
[8 empty] | 1.354946 | 94.97054 | -38.51867 | 176.4488 | 0 | 0.6885407 | 1.279262 | 7.017538
[8 empty] | 1.404648 | 96.13941 | -38.86964 | 176.7998 | 0 | 0.6970151 | 1.281807 | 6.852445
[8 empty] | 1.456045 | 97.16202 | -39.45458 | 177.3848 | 0 | 0.704429 | 1.286047 | 6.680794
[8 empty] | 1.508006 | 97.95064 | -40.12727 | 178.0574 | 0.0005647962 | 0.7101465 | 1.290925 | 6.50289
[8 empty] | 1.562226 | 98.8562 | -40.27351 | 178.2037 | 0 | 0.7167119 | 1.291985 | 6.335159
[8 empty] | 1.607975 | 99.79119 | -40.77071 | 178.7009 | 0 | 0.7234906 | 1.295589 | 6.213064
[8 empty] | 1.659936 | 100.6091 | -41.4434 | 179.3736 | 0.001129592 | 0.7294202 | 1.300466 | 6.067847
[8 empty] | 1.709073 | 101.6025 | -41.29716 | 179.2273 | 0 | 0.7366225 | 1.299406 | 5.951517
[8 empty] | 1.76047 | 102.3911 | -41.58963 | 179.5198 | 0 | 0.7423401 | 1.301527 | 5.822561
[8 empty] | 1.809607 | 103.0921 | -42.11608 | 180.0463 | 0.0005647962 | 0.747422 | 1.305344 | 5.703193
[8 empty] | 1.85592 | 103.6176 | -42.4378 | 180.368 | -0.0005647962 | 0.7512321 | 1.307676 | 5.589189
[8 empty] | 1.911271 | 104.6694 | -42.96426 | 180.8944 | -0.0005647962 | 0.7588576 | 1.311493 | 5.482358
[8 empty] | 1.958713 | 105.4581 | -43.16899 | 181.0992 | -0.0005647962 | 0.7645759 | 1.312977 | 5.389835
[8 empty] | 2.006156 | 106.1591 | -43.11049 | 181.0407 | 0 | 0.769658 | 1.312553 | 5.297314
[8 empty] | 2.059812 | 106.7137 | -43.84167 | 181.7719 | 0 | 0.7736791 | 1.317854 | 5.186251
[8 empty] | 2.114032 | 107.473 | -43.75393 | 181.6841 | -0.0005647962 | 0.7791844 | 1.317218 | 5.089154
[8 empty] | 2.160346 | 108.2618 | -44.42662 | 182.3568 | -0.0005647962 | 0.7849029 | 1.322095 | 5.016564
[8 empty] | 2.210048 | 108.5825 | -44.07565 | 182.0058 | -0.001129592 | 0.7872282 | 1.31955 | 4.918258
[8 empty] | 2.260315 | 109.2542 | -44.04641 | 181.9766 | 0.0005647962 | 0.792098 | 1.319338 | 4.838598
[8 empty] | 2.308322 | 109.9844 | -44.42662 | 182.3568 | -0.0005647962 | 0.7973922 | 1.322095 | 4.769602
[8 empty] | 2.363108 | 110.7145 | -44.45587 | 182.386 | -0.0005647962 | 0.8026854 | 1.322307 | 4.689921
[8 empty] | 2.411115 | 111.4155 | -44.6606 | 182.5908 | 0 | 0.8077676 | 1.323791 | 4.625613
[8 empty] | 2.460252 | 111.824 | -45.1578 | 183.088 | 0 | 0.8107292 | 1.327396 | 4.549832
[8 empty] | 2.515602 | 112.4079 | -45.18705 | 183.1172 | 0 | 0.8149621 | 1.327608 | 4.472933
[8 empty] | 2.561916 | 112.8749 | -45.42103 | 183.3512 | 0 | 0.8183482 | 1.329304 | 4.410303
[8 empty] | 2.611053 | 113.6344 | -45.56726 | 183.4974 | 0 | 0.8238544 | 1.330365 | 4.356392
[8 empty] | 2.663014 | 114.1891 | -45.68425 | 183.6144 | 0 | 0.8278758 | 1.331213 | 4.292218
[8 empty] | 2.712716 | 114.5098 | -45.83049 | 183.7607 | 0 | 0.8302012 | 1.332273 | 4.225401
[8 empty] | 2.765807 | 115.123 | -45.94748 | 183.8777 | -0.0005647962 | 0.8346466 | 1.333121 | 4.166461
[8 empty] | 2.812121 | 115.6778 | -45.85974 | 183.7899 | 0.0005647962 | 0.8386689 | 1.332485 | 4.117572
[8 empty] | 2.865211 | 116.0569 | -45.50877 | 183.4389 | -0.0005647962 | 0.841418 | 1.329941 | 4.054509
[8 empty] | 2.914349 | 116.5239 | -45.62576 | 183.5559 | 0 | 0.8448038 | 1.330789 | 4.002173
[8 empty] | 2.964616 | 117.1079 | -46.18146 | 184.1116 | 0.0005647962 | 0.8490376 | 1.334818 | 3.954011
[8 empty] | 3.019966 | 117.604 | -45.7135 | 183.6437 | -0.0005647962 | 0.8526345 | 1.331425 | 3.897971
[8 empty] | 3.067408 | 117.9248 | -46.09371 | 184.0239 | 0.0005647962 | 0.8549604 | 1.334182 | 3.84814
[8 empty] | 3.114287 | 118.0117 | -45.85974 | 183.7899 | 0 | 0.8555899 | 1.332485 | 3.793004
[8 empty] | 3.169637 | 118.7125 | -46.00597 | 183.9361 | 0 | 0.8606713 | 1.333545 | 3.74888
[8 empty] | 3.214255 | 119.0626 | -45.77199 | 183.7022 | 0 | 0.8632096 | 1.331849 | 3.707732
[8 empty] | 3.268476 | 119.6758 | -46.56167 | 184.4918 | 0 | 0.8676549 | 1.337574 | 3.664984
[8 empty] | 3.314789 | 120.2014 | -46.85414 | 184.7843 | 0 | 0.8714653 | 1.339695 | 3.629633
[8 empty] | 3.36675 | 120.5221 | -46.32769 | 184.2579 | 0 | 0.8737905 | 1.335878 | 3.583141
[8 empty] | 3.418147 | 120.9598 | -46.79565 | 184.7258 | 0.0005647962 | 0.8769641 | 1.339271 | 3.54207
[8 empty] | 3.463895 | 121.3976 | -46.85414 | 184.7843 | -0.0005647962 | 0.8801384 | 1.339695 | 3.507929
[8 empty] | 3.518116 | 122.0401 | -46.7664 | 184.6966 | 0 | 0.8847959 | 1.339059 | 3.472125
[8 empty] | 3.566688 | 122.2731 | -46.47393 | 184.4041 | 0 | 0.8864855 | 1.336938 | 3.431375
[8 empty] | 3.61639 | 122.8279 | -46.59092 | 184.5211 | 0.0005647962 | 0.8905075 | 1.337786 | 3.399555
[8 empty] | 3.666092 | 122.8269 | -46.73715 | 184.6673 | 0.0005647962 | 0.8905007 | 1.338846 | 3.353441
[8 empty] | 3.721442 | 123.4693 | -46.94189 | 184.8721 | 0 | 0.895158 | 1.340331 | 3.320826
[8 empty] | 3.771709 | 123.7316 | -46.44468 | 184.3749 | 0.0005647962 | 0.8970596 | 1.336726 | 3.283522
[8 empty] | 3.817458 | 124.4327 | -47.20511 | 185.1353 | 0.0005647962 | 0.9021424 | 1.342239 | 3.262537
[8 empty] | 3.871113 | 124.6656 | -47.3806 | 185.3108 | -0.0005647962 | 0.9038314 | 1.343511 | 3.223335
[8 empty] | 3.921945 | 125.1619 | -46.94189 | 184.8721 | 0 | 0.9074292 | 1.340331 | 3.194211
[8 empty] | 3.969388 | 125.3657 | -47.02963 | 184.9598 | 0 | 0.908907 | 1.340967 | 3.161168
[8 empty] | 4.018525 | 125.8035 | -46.7664 | 184.6966 | 0 | 0.912081 | 1.339059 | 3.133409
[8 empty] | 4.073311 | 126.1242 | -46.62017 | 184.5503 | 0 | 0.9144061 | 1.337998 | 3.099138
[8 empty] | 4.121883 | 126.679 | -46.62017 | 184.5503 | -0.0005647962 | 0.9184283 | 1.337998 | 3.076078
[8 empty] | 4.172715 | 126.7073 | -46.56167 | 184.4918 | 0 | 0.9186335 | 1.337574 | 3.039283
[8 empty] | 4.220158 | 126.9989 | -46.23995 | 184.1701 | -0.0005647962 | 0.9207476 | 1.335242 | 3.012025
[8 empty] | 4.272119 | 127.5829 | -46.67866 | 184.6088 | 0 | 0.9249814 | 1.338422 | 2.98906
[8 empty] | 4.318432 | 127.8452 | -45.97673 | 183.9069 | 0.0005647962 | 0.9268836 | 1.333333 | 2.963079
[8 empty] | 4.370393 | 128.3415 | -46.09371 | 184.0239 | -0.0005647962 | 0.9304814 | 1.334182 | 2.939204
[8 empty] | 4.42179 | 128.633 | -45.97673 | 183.9069 | 0.0005647962 | 0.9325949 | 1.333333 | 2.911634
[8 empty] | 4.472057 | 128.6613 | -45.65501 | 183.5852 | 0 | 0.9328003 | 1.331001 | 2.879539
[8 empty] | 4.520629 | 129.0114 | -46.2107 | 184.1409 | 0.001129592 | 0.9353383 | 1.33503 | 2.856344
[8 empty] | 4.57259 | 129.2736 | -44.68985 | 182.62 | 0.0005647962 | 0.9372398 | 1.324003 | 2.829621
[8 empty] | 4.628505 | 129.6528 | -44.71909 | 182.6493 | -0.0005647962 | 0.9399889 | 1.324215 | 2.80363
[8 empty] | 4.673124 | 129.8567 | -44.6606 | 182.5908 | -0.0005647962 | 0.9414673 | 1.323791 | 2.781225
[8 empty] | 4.72678 | 130.1482 | -44.30963 | 182.2398 | 0 | 0.9435806 | 1.321247 | 2.755821
[8 empty] | 4.775352 | 130.4983 | -44.39737 | 182.3275 | 0 | 0.9461187 | 1.321883 | 2.735121
[8 empty] | 4.82449 | 130.6729 | -44.36813 | 182.2983 | -0.0005647962 | 0.9473845 | 1.321671 | 2.710882
[8 empty] | 4.871368 | 130.789 | -44.95307 | 182.8832 | 0.0005647962 | 0.9482265 | 1.325912 | 2.687179
[8 empty] | 4.927847 | 131.2267 | -45.39178 | 183.322 | -0.0005647962 | 0.9513997 | 1.329092 | 2.665262
[8 empty] | 4.974725 | 131.4306 | -45.33329 | 183.2635 | 0 | 0.9528778 | 1.328668 | 2.644245
[8 empty] | 5.027251 | 131.8391 | -46.64941 | 184.5796 | 0 | 0.9558396 | 1.33821 | 2.624743
[8 empty] | 5.075259 | 131.9845 | -46.03522 | 183.9654 | 0 | 0.9568935 | 1.333757 | 2.60278
[8 empty] | 5.12722 | 132.2468 | -46.88339 | 184.8136 | 0 | 0.9587951 | 1.339907 | 2.581518
[8 empty] | 5.176922 | 132.5384 | -45.68425 | 183.6144 | 0 | 0.9609091 | 1.331213 | 2.562366
[8 empty] | 5.222106 | 132.713 | -45.2163 | 183.1465 | 0 | 0.9621754 | 1.32782 | 2.54354
[8 empty] | 5.275762 | 132.8583 | -44.83608 | 182.7663 | -0.001129592 | 0.9632287 | 1.325064 | 2.520425
[8 empty] | 5.325464 | 133.1499 | -44.22189 | 182.1521 | 0.0005647962 | 0.9653427 | 1.320611 | 2.502378
[8 empty] | 5.376296 | 133.3537 | -44.71909 | 182.6493 | 0.0005647962 | 0.9668204 | 1.324215 | 2.482509
[8 empty] | 5.429386 | 133.4113 | -44.16339 | 182.0936 | 0.0005647962 | 0.9672376 | 1.320187 | 2.459294
[8 empty] | 5.478524 | 133.5566 | -43.78318 | 181.7134 | 0 | 0.9682915 | 1.31743 | 2.43989
[8 empty] | 5.52879 | 133.7897 | -44.07565 | 182.0058 | 0 | 0.9699814 | 1.31955 | 2.421923
[8 empty] | 5.584141 | 133.9057 | -43.57845 | 181.5086 | 0 | 0.9708224 | 1.315946 | 2.399994
[8 empty] | 5.628195 | 134.4021 | -44.01716 | 181.9473 | 0 | 0.9744215 | 1.319126 | 2.390029
[8 empty] | 5.679591 | 134.1672 | -43.08124 | 181.0114 | -0.0005647962 | 0.9727186 | 1.312341 | 2.364265
[8 empty] | 5.732117 | 134.6343 | -44.42662 | 182.3568 | 0 | 0.9761046 | 1.322095 | 2.350748
[8 empty] | 5.780125 | 134.5749 | -44.80683 | 182.737 | 0.0005647962 | 0.9756744 | 1.324852 | 2.330197
[8 empty] | 5.832651 | 134.7787 | -44.42662 | 182.3568 | 0.001129592 | 0.977152 | 1.322095 | 2.312706
[8 empty] | 5.881788 | 134.3684 | -43.40296 | 181.3331 | -0.001129592 | 0.9741771 | 1.314673 | 2.286409
[8 empty] | 5.932055 | 134.7185 | -43.57845 | 181.5086 | 0.0005647962 | 0.9767153 | 1.315946 | 2.272936
[8 empty] | 5.979498 | 134.5129 | -42.9935 | 180.9237 | 0 | 0.9752249 | 1.311705 | 2.251465
[8 empty] | 6.032589 | 134.4828 | -41.41415 | 179.3443 | 0.0005647962 | 0.9750062 | 1.300254 | 2.23115
[8 empty] | 6.082291 | 134.2479 | -41.29716 | 179.2273 | 0.0005647962 | 0.9733035 | 1.299406 | 2.209057
[8 empty] | 6.133687 | 134.1593 | -40.21501 | 178.1452 | 0 | 0.9726609 | 1.291561 | 2.189101
[8 empty] | 6.178871 | 133.9245 | -40.09802 | 178.0282 | 0.0005647962 | 0.9709589 | 1.290712 | 2.169294
[8 empty] | 6.231962 | 133.5434 | -38.63566 | 176.5658 | 0 | 0.9681957 | 1.28011 | 2.144698
[8 empty] | 6.285053 | 133.4547 | -37.99222 | 175.9224 | 0 | 0.9675529 | 1.275445 | 2.12517
[8 empty] | 6.330801 | 133.4247 | -36.85157 | 174.7818 | 0 | 0.9673351 | 1.267176 | 2.109339
[8 empty] | 6.381068 | 133.0729 | -36.0619 | 173.9921 | -0.0005647962 | 0.9647843 | 1.26145 | 2.087209
[8 empty] | 6.433029 | 132.4578 | -34.13158 | 172.0618 | 0 | 0.9603249 | 1.247455 | 2.060788
[8 empty] | 6.485555 | 132.4569 | -33.8391 | 171.7693 | 0.0005647962 | 0.9603184 | 1.245335 | 2.044084
[8 empty] | 6.529045 | 132.1344 | -32.289 | 170.2192 | 0 | 0.9579805 | 1.234097 | 2.02553
[8 empty] | 6.585524 | 131.958 | -32.52298 | 170.4532 | 0.0005647962 | 0.9567012 | 1.235793 | 2.005479
[8 empty] | 6.634097 | 131.4014 | -30.59266 | 168.5228 | 0 | 0.9526664 | 1.221798 | 1.982407
[8 empty] | 6.685493 | 131.1958 | -29.30578 | 167.236 | 0 | 0.9511757 | 1.212468 | 1.964091
[8 empty] | 6.733501 | 130.9903 | -28.25287 | 166.1831 | 0.0005647962 | 0.9496855 | 1.204835 | 1.947035
[8 empty] | 6.784333 | 130.58 | -27.87266 | 165.8028 | 0.0005647962 | 0.9467106 | 1.202078 | 1.926399
[8 empty] | 6.837423 | 130.5498 | -27.08298 | 165.0132 | -0.0005647962 | 0.9464921 | 1.196353 | 1.911
[8 empty] | 6.887125 | 130.2565 | -26.26406 | 164.1942 | 0 | 0.9443655 | 1.190416 | 1.89295
[8 empty] | 6.934568 | 129.9925 | -25.35739 | 163.2876 | -0.001129592 | 0.9424513 | 1.183842 | 1.876192
[8 empty] | 6.989354 | 129.9331 | -24.56772 | 162.4979 | 0 | 0.9420206 | 1.178117 | 1.860636
[8 empty] | 7.039056 | 129.2888 | -22.95912 | 160.8893 | -0.0005647962 | 0.9373495 | 1.166455 | 1.838345
[8 empty] | 7.085369 | 129.2588 | -22.72514 | 160.6553 | 0.0005647962 | 0.9371319 | 1.164758 | 1.825905
[8 empty] | 7.135636 | 128.7022 | -21.49675 | 159.4269 | 0.0005647962 | 0.9330969 | 1.155852 | 1.805243
[8 empty] | 7.185903 | 128.7014 | -20.59009 | 158.5203 | -0.0005647962 | 0.9330908 | 1.149279 | 1.792603
[8 empty] | 7.236734 | 128.4081 | -19.94665 | 157.8768 | 0 | 0.9309643 | 1.144614 | 1.775958
[8 empty] | 7.28926 | 128.3194 | -19.39095 | 157.3211 | 0 | 0.9303218 | 1.140585 | 1.761945
[8 empty] | 7.337833 | 127.6752 | -18.27955 | 156.2097 | 0 | 0.925651 | 1.132528 | 1.741502
[8 empty] | 7.388665 | 127.4696 | -17.57762 | 155.5078 | 0 | 0.9241605 | 1.127439 | 1.726739
[8 empty] | 7.436107 | 127.4981 | -17.16815 | 155.0983 | 0 | 0.9243669 | 1.12447 | 1.716105
[8 empty] | 7.490328 | 127.117 | -16.1445 | 154.0747 | 0 | 0.9216038 | 1.117048 | 1.698595
[8 empty] | 7.54003 | 126.9114 | -15.55955 | 153.4897 | 0 | 0.9201136 | 1.112807 | 1.684672
[8 empty] | 7.594815 | 126.852 | -15.12084 | 153.051 | 0 | 0.919683 | 1.109627 | 1.671737
[8 empty] | 7.637175 | 126.5589 | -14.62364 | 152.5538 | 0.0005647962 | 0.9175575 | 1.106022 | 1.658626
[8 empty] | 7.686312 | 126.1486 | -13.39525 | 151.3254 | 0 | 0.914583 | 1.097116 | 1.642685
[8 empty] | 7.742227 | 126.3524 | -13.21977 | 151.1499 | 0.0005647962 | 0.9160607 | 1.095844 | 1.633454
[8 empty] | 7.786846 | 126.03 | -12.45934 | 150.3895 | 0.0005647962 | 0.913723 | 1.090331 | 1.619954
[8 empty] | 7.842761 | 125.7951 | -11.8159 | 149.7461 | 0 | 0.91202 | 1.085666 | 1.605409
[8 empty] | 7.891898 | 125.9405 | -11.90364 | 149.8338 | 0 | 0.9130744 | 1.086302 | 1.597256
[8 empty] | 7.939341 | 125.8228 | -11.84515 | 149.7753 | 0 | 0.9122207 | 1.085878 | 1.586229
[8 empty] | 7.991867 | 125.5587 | -10.763 | 148.6932 | 0 | 0.9103061 | 1.078032 | 1.572499
[8 empty] | 8.043828 | 125.5871 | -10.763 | 148.6932 | 0 | 0.9105121 | 1.078032 | 1.562694
[8 empty] | 8.089577 | 125.3816 | -10.32429 | 148.2545 | 0 | 0.9090224 | 1.074852 | 1.551317
[8 empty] | 8.142668 | 125.176 | -9.154399 | 147.0846 | 0 | 0.9075319 | 1.06637 | 1.538677
[8 empty] | 8.195758 | 125.2629 | -9.973323 | 147.9035 | 0.0005647962 | 0.9081619 | 1.072307 | 1.52977
[8 empty] | 8.244331 | 125.0282 | -9.300635 | 147.2308 | 0 | 0.9064599 | 1.06743 | 1.51791
[8 empty] | 8.295163 | 125.1151 | -8.861926 | 146.7921 | 0 | 0.9070901 | 1.064249 | 1.509656
[8 empty] | 8.345994 | 124.8511 | -8.774184 | 146.7044 | 0 | 0.9051758 | 1.063613 | 1.497298
[8 empty] | 8.391178 | 124.9673 | -8.130744 | 146.0609 | 0 | 0.9060188 | 1.058948 | 1.490621
[8 empty] | 8.443704 | 124.4108 | -7.31182 | 145.242 | 0.0005647962 | 0.9019839 | 1.053011 | 1.474757
[8 empty] | 8.494536 | 124.644 | -7.516551 | 145.4467 | 0 | 0.9036744 | 1.054495 | 1.468677
[8 empty] | 8.546497 | 124.4677 | -6.873111 | 144.8033 | -0.001129592 | 0.9023962 | 1.04983 | 1.457685
[8 empty] | 8.595634 | 124.5546 | -6.492896 | 144.4231 | 0 | 0.9030267 | 1.047074 | 1.450364
[8 empty] | 8.645336 | 124.2029 | -6.229671 | 144.1598 | 0 | 0.9004765 | 1.045165 | 1.437957
[8 empty] | 8.697862 | 123.9681 | -5.673972 | 143.6041 | 0 | 0.8987741 | 1.041137 | 1.426574
[8 empty] | 8.747 | 123.5871 | -4.825801 | 142.756 | 0.0005647962 | 0.896012 | 1.034987 | 1.414204
[8 empty] | 8.796137 | 124.2883 | -5.615478 | 143.5457 | 0 | 0.9010954 | 1.040712 | 1.414275
[8 empty] | 8.845839 | 124.0243 | -5.147521 | 143.0777 | 0 | 0.8991814 | 1.03732 | 1.403344
[8 empty] | 8.898365 | 123.8479 | -4.533329 | 142.4635 | 0.0005647962 | 0.8979032 | 1.032867 | 1.393079
[8 empty] | 8.946937 | 123.6717 | -4.270103 | 142.2003 | 0 | 0.8966255 | 1.030958 | 1.383547
[8 empty] | 8.99551 | 123.8172 | -4.153114 | 142.0833 | 0.001129592 | 0.8976802 | 1.03011 | 1.377693
[8 empty] | 9.045777 | 123.7579 | -4.094619 | 142.0248 | 0.0005647962 | 0.8972505 | 1.029686 | 1.369382
[8 empty] | 9.096608 | 123.2599 | -2.953975 | 140.8842 | 0 | 0.89364 | 1.021416 | 1.356256
[8 empty] | 9.146875 | 123.5516 | -3.217201 | 141.1474 | 0.0005647962 | 0.8957548 | 1.023325 | 1.351991
[8 empty] | 9.202225 | 123.4338 | -2.953975 | 140.8842 | 0 | 0.8949005 | 1.021416 | 1.342579
[8 empty] | 9.247974 | 123.1698 | -3.187954 | 141.1181 | 0.0005647962 | 0.892987 | 1.023113 | 1.333083
[8 empty] | 9.3005 | 123.1983 | -2.193546 | 140.1237 | 0 | 0.8931932 | 1.015903 | 1.32586
[8 empty] | 9.347943 | 123.2268 | -2.281288 | 140.2115 | -0.0005647962 | 0.8933999 | 1.016539 | 1.319436
[8 empty] | 9.401034 | 123.109 | -2.018062 | 139.9482 | 0 | 0.8925459 | 1.014631 | 1.310732
[8 empty] | 9.450171 | 123.1668 | -1.72559 | 139.6558 | 0 | 0.8929645 | 1.012511 | 1.304528
[8 empty] | 9.502132 | 123.0782 | -2.105804 | 140.036 | 0.0005647962 | 0.8923227 | 1.015267 | 1.296462
[8 empty] | 9.546186 | 123.1945 | -1.520859 | 139.451 | 0.0005647962 | 0.893166 | 1.011026 | 1.291698
[8 empty] | 9.598147 | 122.872 | -1.901073 | 139.8312 | 0.0005647962 | 0.8908278 | 1.013783 | 1.281345
[8 empty] | 9.650674 | 122.959 | -1.111397 | 139.0416 | -0.0005647962 | 0.8914582 | 1.008058 | 1.275272
[8 empty] | 9.701505 | 122.6657 | -1.374622 | 139.3048 | 0 | 0.8893322 | 1.009966 | 1.265567
[8 empty] | 9.754596 | 122.8112 | -0.6726875 | 138.6029 | 0.0005647962 | 0.8903866 | 1.004877 | 1.26017
[8 empty] | 9.800909 | 122.7227 | -0.7019347 | 138.6321 | 0.0005647962 | 0.8897454 | 1.005089 | 1.253313
[8 empty] | 9.843834 | 123.0438 | -0.6141929 | 138.5444 | 0 | 0.8920733 | 1.004453 | 1.25111
[8 empty] | 9.900878 | 122.5458 | -0.5849456 | 138.5151 | 0 | 0.8884623 | 1.004241 | 1.238871
[8 empty] | 9.955099 | 122.6912 | -0.08774184 | 138.0179 | -0.0005647962 | 0.8895167 | 1.000636 | 1.233584
[8 empty] | 10.0048 | 122.515 | 0.3509674 | 137.5792 | 0.0005647962 | 0.888239 | 0.9974555 | 1.225695
[8 empty] | 10.05281 | 122.4558 | 0.2632255 | 137.667 | 0 | 0.8878098 | 0.9980916 | 1.219252
[8 empty] | 10.10138 | 122.2211 | 0.5264511 | 137.4037 | -0.0005647962 | 0.8861082 | 0.9961832 | 1.211066
[8 empty] | 10.15334 | 121.8986 | 1.754837 | 136.1753 | -0.0005647962 | 0.8837701 | 0.9872774 | 1.201692
[8 empty] | 10.20417 | 122.3365 | 1.199139 | 136.731 | 0 | 0.8869454 | 0.9913062 | 1.199998
[8 empty] | 10.25388 | 121.9556 | 1.140644 | 136.7895 | -0.0005647962 | 0.8841835 | 0.9917303 | 1.190466
[8 empty] | 10.30245 | 122.2181 | 1.228386 | 136.7018 | 0 | 0.8860867 | 0.9910941 | 1.187402
[8 empty] | 10.3561 | 121.7786 | 1.784084 | 136.1461 | -0.0005647962 | 0.8829003 | 0.9870653 | 1.177006
[8 empty] | 10.40129 | 121.9827 | 2.164299 | 135.7659 | -0.0005647962 | 0.8843799 | 0.9843087 | 1.173855
[8 empty] | 10.4589 | 122.0111 | 1.696342 | 136.2338 | 0.0005647962 | 0.8845858 | 0.9877014 | 1.167661
[8 empty] | 10.5086 | 121.9519 | 2.36903 | 135.5611 | 0 | 0.8841565 | 0.9828244 | 1.161574
[8 empty] | 10.55491 | 122.1267 | 1.696342 | 136.2338 | -0.0005647962 | 0.8854238 | 0.9877014 | 1.158134
[8 empty] | 10.60744 | 122.1552 | 1.696342 | 136.2338 | 0.0005647962 | 0.8856304 | 0.9877014 | 1.152667
[8 empty] | 10.65545 | 122.3592 | 1.667095 | 136.2631 | 0 | 0.8871096 | 0.9879135 | 1.149389
[8 empty] | 10.7091 | 122.0074 | 2.866234 | 135.0639 | -0.0005647962 | 0.8845595 | 0.9792197 | 1.140346
[8 empty] | 10.75541 | 122.1823 | 2.339782 | 135.5904 | 0.0005647962 | 0.8858269 | 0.9830365 | 1.137061
[8 empty] | 10.80681 | 122.474 | 1.579353 | 136.3508 | 0 | 0.887942 | 0.9885496 | 1.134352
[8 empty] | 10.85821 | 122.5902 | 1.930321 | 135.9999 | 0 | 0.8887848 | 0.9860051 | 1.130054
[8 empty] | 10.90678 | 122.5018 | 2.310535 | 135.6196 | 0.0005647962 | 0.8881437 | 0.9832485 | 1.12421
[8 empty] | 10.95592 | 122.3256 | 2.252041 | 135.6781 | 0 | 0.8868663 | 0.9836726 | 1.11756
[8 empty] | 11.01296 | 122.5295 | 2.252041 | 135.6781 | -0.0005647962 | 0.8883447 | 0.9836726 | 1.113623
[8 empty] | 11.06266 | 122.7921 | 2.222793 | 135.7074 | 0 | 0.890248 | 0.9838846 | 1.110993
[8 empty] | 11.11237 | 122.3819 | 2.895481 | 135.0347 | -0.0005647962 | 0.8872743 | 0.9790076 | 1.102333
[8 empty] | 11.15755 | 122.7615 | 2.661503 | 135.2687 | 0 | 0.8900262 | 0.980704 | 1.101271
[8 empty] | 11.20951 | 122.7022 | 3.246448 | 134.6837 | 0.001694389 | 0.8895968 | 0.9764631 | 1.095637
[8 empty] | 11.2626 | 122.2628 | 3.01247 | 134.9177 | 0.0005647962 | 0.8864107 | 0.9781595 | 1.086571
[8 empty] | 11.31004 | 122.4669 | 2.807739 | 135.1224 | 0 | 0.8878902 | 0.9796438 | 1.083817
[8 empty] | 11.36031 | 122.8464 | 2.953975 | 134.9762 | -0.0005647962 | 0.8906417 | 0.9785835 | 1.082362
[8 empty] | 11.41227 | 122.4947 | 2.427524 | 135.5027 | 0 | 0.8880919 | 0.9824003 | 1.074352
[8 empty] | 11.45915 | 122.377 | 3.100212 | 134.83 | 0 | 0.887239 | 0.9775233 | 1.06893
[8 empty] | 11.50772 | 122.6688 | 3.070964 | 134.8592 | 0.0005647962 | 0.8893545 | 0.9777354 | 1.066954
[8 empty] | 11.56025 | 122.8143 | 2.573761 | 135.3564 | 0.001129592 | 0.8904094 | 0.9813401 | 1.063365
[8 empty] | 11.61221 | 122.7551 | 2.866234 | 135.0639 | 0 | 0.8899801 | 0.9792197 | 1.058097
[8 empty] | 11.65683 | 122.579 | 3.685157 | 134.245 | 0.0005647962 | 0.8887034 | 0.9732824 | 1.052536
[8 empty] | 11.71387 | 122.5197 | 3.509674 | 134.4205 | -0.0005647962 | 0.8882736 | 0.9745547 | 1.046904
[8 empty] | 11.76019 | 122.9871 | 2.573761 | 135.3564 | -0.0005647962 | 0.8916617 | 0.9813401 | 1.046755
[8 empty] | 11.81497 | 122.6353 | 3.129459 | 134.8007 | -0.0005647962 | 0.8891117 | 0.9773113 | 1.038925
[8 empty] | 11.86355 | 123.2196 | 2.632255 | 135.2979 | 0 | 0.8933478 | 0.980916 | 1.039596
[8 empty] | 11.91212 | 122.7802 | 3.041717 | 134.8885 | 0.0005647962 | 0.8901623 | 0.9779474 | 1.031669
[8 empty] | 11.95843 | 122.6626 | 3.889888 | 134.0403 | 0 | 0.8893095 | 0.9717981 | 1.026689
[8 empty] | 12.01491 | 122.8666 | 3.304943 | 134.6252 | 0.0005647962 | 0.8907883 | 0.976039 | 1.023561
[8 empty] | 12.06518 | 122.9829 | 2.749244 | 135.1809 | 0.0005647962 | 0.8916315 | 0.9800679 | 1.02026
[8 empty] | 12.11149 | 122.8945 | 3.538921 | 134.3913 | 0 | 0.8909908 | 0.9743427 | 1.015629
[8 empty] | 12.15724 | 122.9232 | 3.363437 | 134.5667 | 0.001129592 | 0.8911984 | 0.9756149 | 1.012043
[8 empty] | 12.20751 | 122.7762 | 3.831394 | 134.0988 | -0.0005647962 | 0.8901333 | 0.9722222 | 1.006672
[8 empty] | 12.26568 | 122.9802 | 3.187954 | 134.7422 | 0 | 0.8916119 | 0.9768872 | 1.00356
[8 empty] | 12.31764 | 123.2135 | 2.719997 | 135.2102 | -0.0005647962 | 0.8933032 | 0.9802799 | 1.001221
[8 empty] | 12.36847 | 122.9496 | 3.363437 | 134.5667 | -0.001129592 | 0.8913899 | 0.9756149 | 0.9949724
[8 empty] | 12.41648 | 123.1244 | 2.719997 | 135.2102 | 0 | 0.8926575 | 0.9802799 | 0.9925336
[8 empty] | 12.46675 | 122.9775 | 3.363437 | 134.5667 | 0 | 0.8915924 | 0.9756149 | 0.9873532
[8 empty] | 12.51758 | 122.8598 | 3.129459 | 134.8007 | 0 | 0.8907394 | 0.9773113 | 0.9824038
[8 empty] | 12.56841 | 123.0639 | 3.129459 | 134.8007 | -0.0005647962 | 0.8922188 | 0.9773113 | 0.9800541
[8 empty] | 12.61868 | 123.2387 | 2.456772 | 135.4734 | 0.001129592 | 0.8934862 | 0.9821883 | 0.9775354
[8 empty] | 12.66443 | 123.2674 | 2.983223 | 134.947 | -0.0005647962 | 0.8936939 | 0.9783715 | 0.9742304
[8 empty] | 12.71582 | 122.9742 | 2.924728 | 135.0054 | 0 | 0.8915686 | 0.9787956 | 0.9679873
[8 empty] | 12.76665 | 123.2368 | 2.749244 | 135.1809 | -0.0005647962 | 0.8934721 | 0.9800679 | 0.9661897
[8 empty] | 12.81749 | 123.2069 | 2.456772 | 135.4734 | 0 | 0.8932553 | 0.9821883 | 0.9621246
[8 empty] | 12.86775 | 123.4402 | 2.486019 | 135.4442 | 0 | 0.8949469 | 0.9819763 | 0.9601794
[8 empty] | 12.91633 | 123.1471 | 2.836986 | 135.0932 | 0 | 0.8928218 | 0.9794317 | 0.9542993
[8 empty] | 12.96716 | 123.4096 | 2.544513 | 135.3857 | 0.0005647962 | 0.8947255 | 0.9815522 | 0.9525833
[8 empty] | 13.01855 | 123.4382 | 2.252041 | 135.6781 | 0 | 0.8949327 | 0.9836726 | 0.9490421
[8 empty] | 13.06995 | 123.1743 | 3.158706 | 134.7715 | 0.0005647962 | 0.8930195 | 0.9770992 | 0.943291
[8 empty] | 13.12022 | 123.2322 | 3.100212 | 134.83 | 0.001129592 | 0.8934389 | 0.9775233 | 0.9401179
[8 empty] | 13.17105 | 123.2023 | 3.246448 | 134.6837 | 0 | 0.8932221 | 0.9764631 | 0.9362627
[8 empty] | 13.22132 | 123.2016 | 3.304943 | 134.6252 | 0 | 0.8932174 | 0.976039 | 0.9326982
[8 empty] | 13.26819 | 123.318 | 3.041717 | 134.8885 | -0.0005647962 | 0.8940612 | 0.9779474 | 0.93028
[8 empty] | 13.32128 | 123.3173 | 3.158706 | 134.7715 | 0.0005647962 | 0.8940563 | 0.9770992 | 0.9265674
[8 empty] | 13.37042 | 123.3167 | 3.831394 | 134.0988 | 0 | 0.8940518 | 0.9722222 | 0.9231575
[8 empty] | 13.42351 | 123.316 | 3.33419 | 134.596 | 0 | 0.8940469 | 0.975827 | 0.9195014
[8 empty] | 13.47265 | 123.1692 | 3.509674 | 134.4205 | 0.0005647962 | 0.8929822 | 0.9745547 | 0.9150577
[8 empty] | 13.51727 | 122.9346 | 3.97763 | 133.9525 | 0 | 0.8912817 | 0.971162 | 0.9103021
[8 empty] | 13.57036 | 122.934 | 3.304943 | 134.6252 | 0.001129592 | 0.8912769 | 0.976039 | 0.9067358
[8 empty] | 13.62063 | 123.1673 | 3.187954 | 134.7422 | 0 | 0.8929687 | 0.9768872 | 0.9051027
[8 empty] | 13.66976 | 123.3129 | 2.749244 | 135.1809 | 0.001129592 | 0.8940244 | 0.9800679 | 0.9029145
[8 empty] | 13.72342 | 123.3123 | 3.100212 | 134.83 | 0 | 0.8940196 | 0.9775233 | 0.8993794
[8 empty] | 13.77595 | 123.1946 | 3.33419 | 134.596 | 0 | 0.8931666 | 0.975827 | 0.8950962
[8 empty] | 13.82339 | 123.2525 | 3.041717 | 134.8885 | 0 | 0.8935864 | 0.9779474 | 0.8924431
[8 empty] | 13.87196 | 123.1934 | 3.217201 | 134.713 | -0.0005647962 | 0.893158 | 0.9766751 | 0.8888922
[8 empty] | 13.92788 | 123.0465 | 3.597416 | 134.3328 | 0 | 0.8920928 | 0.9739186 | 0.8842687
[8 empty] | 13.96798 | 123.1045 | 3.626663 | 134.3035 | 0 | 0.8925133 | 0.9737065 | 0.8821453
[8 empty] | 14.02615 | 123.1623 | 3.480426 | 134.4498 | 0.0005647962 | 0.8929322 | 0.9747668 | 0.8788985
[8 empty] | 14.07472 | 122.9862 | 4.036125 | 133.8941 | -0.0005647962 | 0.8916556 | 0.9707379 | 0.8746144
[8 empty] | 14.12555 | 123.0441 | 3.685157 | 134.245 | 0 | 0.8920751 | 0.9732824 | 0.8718767
[8 empty] | 14.17469 | 122.985 | 4.036125 | 133.8941 | 0 | 0.8916467 | 0.9707379 | 0.8684374
[8 empty] | 14.22609 | 122.9551 | 3.714405 | 134.2158 | -0.0005647962 | 0.8914301 | 0.9730704 | 0.8650899
[8 empty] | 14.27805 | 122.6328 | 3.97763 | 133.9525 | 0 | 0.8890931 | 0.971162 | 0.859684
[8 empty] | 14.32549 | 122.8954 | 3.685157 | 134.245 | -0.0005647962 | 0.8909973 | 0.9732824 | 0.8586703
[8 empty] | 14.37745 | 122.8655 | 3.568168 | 134.362 | -0.0005647962 | 0.8907807 | 0.9741306 | 0.8553592
[8 empty] | 14.42828 | 122.4262 | 3.802147 | 134.128 | 0 | 0.8875956 | 0.9724343 | 0.8493009
[8 empty] | 14.47742 | 122.6011 | 3.889888 | 134.0403 | -0.0005647962 | 0.8888636 | 0.9717981 | 0.8476263
[8 empty] | 14.52599 | 122.6005 | 3.802147 | 134.128 | -0.0005647962 | 0.8888594 | 0.9724343 | 0.844788
[8 empty] | 14.57683 | 122.4244 | 4.29935 | 133.6308 | 0.0005647962 | 0.8875827 | 0.9688295 | 0.8406341
[8 empty] | 14.62653 | 122.4823 | 3.626663 | 134.3035 | 0 | 0.8880025 | 0.9737065 | 0.8381734
[8 empty] | 14.67567 | 122.3648 | 4.240856 | 133.6893 | 0.0005647962 | 0.8871501 | 0.9692536 | 0.8345659
[8 empty] | 14.72989 | 122.5689 | 4.123867 | 133.8063 | 0.0005647962 | 0.8886297 | 0.9701018 | 0.8328794
[8 empty] | 14.77451 | 122.0711 | 4.504081 | 133.4261 | 0 | 0.8850212 | 0.9673452 | 0.8269953
[8 empty] | 14.82364 | 122.1583 | 3.568168 | 134.362 | 0 | 0.8856531 | 0.9741306 | 0.824842
[8 empty] | 14.87504 | 121.953 | 4.533329 | 133.3968 | 0.0005647962 | 0.8841644 | 0.9671332 | 0.8206115
[8 empty] | 14.93547 | 121.7768 | 4.679565 | 133.2506 | 0 | 0.882887 | 0.9660729 | 0.8161114
[8 empty] | 14.98066 | 122.1857 | 3.860641 | 134.0695 | -0.0005647962 | 0.8858518 | 0.9720102 | 0.8163797
[8 empty] | 15.03036 | 122.1266 | 4.211608 | 133.7186 | 0.0005647962 | 0.8854235 | 0.9694656 | 0.8132871
[8 empty] | 15.07893 | 121.6873 | 4.328598 | 133.6016 | 0.0005647962 | 0.8822388 | 0.9686175 | 0.8077541
[8 empty] | 15.12694 | 121.7453 | 4.591823 | 133.3384 | -0.0005647962 | 0.8826588 | 0.9667091 | 0.8055736
[8 empty] | 15.18059 | 121.5399 | 5.176769 | 132.7534 | -0.0005647962 | 0.88117 | 0.9624682 | 0.8013736
[8 empty] | 15.2286 | 121.7441 | 4.73806 | 133.1921 | 0.0005647962 | 0.8826503 | 0.9656489 | 0.800188
[8 empty] | 15.28395 | 121.5095 | 4.562576 | 133.3676 | 0.0005647962 | 0.8809493 | 0.9669211 | 0.7957552
[8 empty] | 15.33026 | 121.4505 | 4.855049 | 133.0751 | 0.0005647962 | 0.8805214 | 0.9648007 | 0.7929661
[8 empty] | 15.38336 | 121.2451 | 4.884296 | 133.0459 | 0 | 0.8790327 | 0.9645886 | 0.7888946
[8 empty] | 15.43475 | 121.3615 | 5.3815 | 132.5487 | 0 | 0.8798766 | 0.9609839 | 0.7870219
[8 empty] | 15.48219 | 121.0978 | 5.732467 | 132.1977 | 0.0005647962 | 0.8779643 | 0.9584394 | 0.7829065
[8 empty] | 15.52568 | 120.9218 | 5.644725 | 132.2855 | 0 | 0.8766885 | 0.9590755 | 0.77958
[8 empty] | 15.57934 | 120.6872 | 5.615478 | 132.3147 | -0.0005647962 | 0.8749877 | 0.9592875 | 0.7753894
[8 empty] | 15.63356 | 121.0376 | 5.323005 | 132.6072 | 0 | 0.8775278 | 0.961408 | 0.7749412
[8 empty] | 15.68383 | 120.6568 | 5.937198 | 131.993 | 0 | 0.8747672 | 0.956955 | 0.7700297
[8 empty] | 15.73409 | 120.627 | 5.352252 | 132.5779 | 0 | 0.874551 | 0.9611959 | 0.7673801
[8 empty] | 15.78493 | 120.7142 | 5.527736 | 132.4024 | -0.0005647962 | 0.875183 | 0.9599237 | 0.7654612
[8 empty] | 15.83237 | 120.8306 | 6.02494 | 131.9052 | -0.0005647962 | 0.8760274 | 0.9563189 | 0.7639031
[8 empty] | 15.87812 | 120.3037 | 6.522144 | 131.408 | 0 | 0.8722069 | 0.9527142 | 0.7583833
[8 empty] | 15.93121 | 120.9465 | 6.054187 | 131.876 | 0 | 0.8768676 | 0.9561069 | 0.7598912
[8 empty] | 15.9843 | 120.2147 | 6.463649 | 131.4665 | 0 | 0.8715623 | 0.9531383 | 0.7527892
[8 empty] | 16.03231 | 120.3897 | 5.966445 | 131.9637 | 0 | 0.8728307 | 0.956743 | 0.7516263
[8 empty] | 16.08201 | 120.0089 | 6.141929 | 131.7882 | 0.0005647962 | 0.8700702 | 0.9554707 | 0.7469357
[8 empty] | 16.13453 | 120.2131 | 6.054187 | 131.876 | 0 | 0.8715503 | 0.9561069 | 0.7457694
[8 empty] | 16.1865 | 120.4173 | 6.375907 | 131.5543 | -0.0005647962 | 0.8730305 | 0.9537744 | 0.7446367
[8 empty] | 16.23902 | 120.3874 | 6.112682 | 131.8175 | -0.0005647962 | 0.8728143 | 0.9556828 | 0.7420445
[8 empty] | 16.28816 | 120.3577 | 5.907951 | 132.0222 | 0 | 0.8725984 | 0.9571671 | 0.7396231
[8 empty] | 16.33673 | 120.1816 | 6.843864 | 131.0863 | 0 | 0.8713223 | 0.9503817 | 0.7363467
[8 empty] | 16.38587 | 120.1519 | 7.048595 | 130.8816 | 0.0005647962 | 0.8711064 | 0.9488974 | 0.7339568
[8 empty] | 16.43105 | 120.0929 | 6.785369 | 131.1448 | -0.0005647962 | 0.8706788 | 0.9508058 | 0.7315795
[8 empty] | 16.48527 | 119.8291 | 7.224078 | 130.7061 | 0 | 0.8687662 | 0.9476251 | 0.7275731
[8 empty] | 16.53893 | 120.355 | 6.551391 | 131.3788 | -0.0005647962 | 0.8725789 | 0.9525021 | 0.7283923
[8 empty] | 16.58637 | 119.7988 | 6.785369 | 131.1448 | 0 | 0.8685464 | 0.9508058 | 0.7229555
[8 empty] | 16.63607 | 119.7982 | 6.960853 | 130.9693 | -0.001129592 | 0.8685425 | 0.9495335 | 0.7207924
[8 empty] | 16.68521 | 119.7685 | 6.9901 | 130.9401 | -0.0005647962 | 0.8683267 | 0.9493215 | 0.7184913
[8 empty] | 16.74 | 119.7094 | 7.019347 | 130.9108 | 0 | 0.8678984 | 0.9491094 | 0.715787
[8 empty] | 16.78744 | 119.5334 | 6.9901 | 130.9401 | 0 | 0.8666226 | 0.9493215 | 0.7127158
[8 empty] | 16.83996 | 119.4744 | 7.224078 | 130.7061 | -0.0005647962 | 0.8661945 | 0.9476251 | 0.7101421
[8 empty] | 16.8908 | 119.5616 | 6.902358 | 131.0278 | 0.0005647962 | 0.8668267 | 0.9499576 | 0.7085213
[8 empty] | 16.93937 | 119.2686 | 7.341068 | 130.5891 | -0.0005647962 | 0.8647026 | 0.9467769 | 0.7047601
[8 empty] | 16.99585 | 119.268 | 7.282573 | 130.6476 | -0.0005647962 | 0.8646984 | 0.947201 | 0.7024147
[8 empty] | 17.03764 | 119.4138 | 7.458057 | 130.4721 | -0.0005647962 | 0.8657555 | 0.9459288 | 0.7015473
[8 empty] | 17.09073 | 119.2963 | 7.165584 | 130.7646 | -0.001129592 | 0.8649033 | 0.9480492 | 0.6986803
[8 empty] | 17.1427 | 119.4127 | 6.843864 | 131.0863 | -0.0005647962 | 0.8657476 | 0.9503817 | 0.6972419
[8 empty] | 17.1907 | 119.2952 | 7.077842 | 130.8523 | 0 | 0.8648959 | 0.9486853 | 0.6946113
[8 empty] | 17.24549 | 119.1777 | 7.63354 | 130.2966 | 0 | 0.8640436 | 0.9446565 | 0.6917231
[8 empty] | 17.29293 | 119.148 | 7.253326 | 130.6769 | 0 | 0.8638281 | 0.9474131 | 0.6896534
[8 empty] | 17.33924 | 118.7088 | 7.721282 | 130.2089 | -0.0005647962 | 0.860644 | 0.9440204 | 0.6852785
[8 empty] | 17.39121 | 118.679 | 7.779777 | 130.1504 | 0.0005647962 | 0.8604281 | 0.9435963 | 0.6830598
[8 empty] | 17.44204 | 119.1464 | 7.165584 | 130.7646 | -0.0005647962 | 0.8638171 | 0.9480492 | 0.6837491
[8 empty] | 17.49287 | 118.678 | 7.516551 | 130.4136 | 0 | 0.8604207 | 0.9455047 | 0.6790842
[8 empty] | 17.54088 | 118.9992 | 7.077842 | 130.8523 | 0 | 0.8627497 | 0.9486853 | 0.679057
[8 empty] | 17.5934 | 118.6185 | 6.66838 | 131.2618 | 0 | 0.8599893 | 0.9516539 | 0.6748655
[8 empty] | 17.64423 | 118.9104 | 6.814616 | 131.1156 | 0 | 0.8621061 | 0.9505937 | 0.674576
[8 empty] | 17.6945 | 118.7345 | 6.873111 | 131.0571 | 0.0005647962 | 0.8608302 | 0.9501696 | 0.6716651
[8 empty] | 17.7442 | 118.6462 | 6.902358 | 131.0278 | 0 | 0.8601905 | 0.9499576 | 0.6692865
[8 empty] | 17.79729 | 118.441 | 6.785369 | 131.1448 | 0 | 0.8587024 | 0.9508058 | 0.6661366
[8 empty] | 17.84248 | 118.4698 | 6.726875 | 131.2033 | 0 | 0.8589112 | 0.9512299 | 0.6646112
[8 empty] | 17.89726 | 118.6447 | 6.317413 | 131.6128 | 0.001129592 | 0.8601795 | 0.9541985 | 0.6635542
[8 empty] | 17.94019 | 118.732 | 6.141929 | 131.7882 | -0.001129592 | 0.8608126 | 0.9554707 | 0.6624533
[8 empty] | 17.9961 | 118.673 | 5.907951 | 132.0222 | 0 | 0.8603846 | 0.9571671 | 0.660067
[8 empty] | 18.04637 | 118.6433 | 5.937198 | 131.993 | 0 | 0.860169 | 0.956955 | 0.6580636
[8 empty] | 18.09664 | 118.6428 | 5.644725 | 132.2855 | 0 | 0.8601655 | 0.9590755 | 0.656233
[8 empty] | 18.14069 | 118.3499 | 5.937198 | 131.993 | -0.0005647962 | 0.858042 | 0.956955 | 0.6530248
[8 empty] | 18.19774 | 118.9928 | 5.323005 | 132.6072 | -0.0005647962 | 0.8627029 | 0.961408 | 0.6545106
[8 empty] | 18.24631 | 118.6413 | 5.147521 | 132.7827 | 0 | 0.860155 | 0.9626802 | 0.6508422
[8 empty] | 18.29827 | 118.6701 | 5.089027 | 132.8411 | 0 | 0.8603635 | 0.9631043 | 0.6491511
[8 empty] | 18.3491 | 118.7866 | 5.05978 | 132.8704 | 0 | 0.8612082 | 0.9633164 | 0.6479878
[8 empty] | 18.39767 | 118.7569 | 4.913543 | 133.0166 | 0 | 0.8609928 | 0.9643766 | 0.6461155
[8 empty] | 18.44625 | 118.7272 | 4.562576 | 133.3676 | 0 | 0.8607774 | 0.9669211 | 0.6442531
[8 empty] | 18.49595 | 118.639 | 4.855049 | 133.0751 | -0.0005647962 | 0.8601379 | 0.9648007 | 0.642045
[8 empty] | 18.55017 | 118.7554 | 4.708812 | 133.2214 | -0.0005647962 | 0.8609823 | 0.9658609 | 0.6407962
[8 empty] | 18.59648 | 118.8135 | 4.416339 | 133.5138 | -0.0005647962 | 0.8614033 | 0.9679813 | 0.6395126
[8 empty] | 18.64901 | 119.0762 | 4.094619 | 133.8356 | 0.0005647962 | 0.8633081 | 0.9703138 | 0.6391202
[8 empty] | 18.69871 | 118.8418 | 4.29935 | 133.6308 | 0.0005647962 | 0.8616084 | 0.9688295 | 0.6361676
[8 empty] | 18.74898 | 118.7536 | 4.036125 | 133.8941 | 0 | 0.8609689 | 0.9707379 | 0.6339916
[8 empty] | 18.79811 | 118.9871 | 3.451179 | 134.479 | -0.0005647962 | 0.862662 | 0.9749788 | 0.6335766
[8 empty] | 18.8529 | 118.9281 | 3.568168 | 134.362 | 0 | 0.8622342 | 0.9741306 | 0.6314226
[8 empty] | 18.89639 | 119.3664 | 2.661503 | 135.2687 | 0 | 0.865412 | 0.980704 | 0.6322889
[8 empty] | 18.9523 | 119.0442 | 3.275695 | 134.6545 | 0 | 0.8630758 | 0.9762511 | 0.6287233
[8 empty] | 19.00483 | 118.7805 | 2.895481 | 135.0347 | 0 | 0.861164 | 0.9790076 | 0.625598
[8 empty] | 19.05001 | 119.1896 | 2.603008 | 135.3272 | 0.0005647962 | 0.8641296 | 0.9811281 | 0.6262614
[8 empty] | 19.10706 | 118.8673 | 2.953975 | 134.9762 | 0.001129592 | 0.8617934 | 0.9785835 | 0.6227053
[8 empty] | 19.14885 | 118.6915 | 2.749244 | 135.1809 | 0.0005647962 | 0.8605184 | 0.9800679 | 0.6204277
[8 empty] | 19.20025 | 118.808 | 2.895481 | 135.0347 | -0.0005647962 | 0.8613632 | 0.9790076 | 0.6193738
[8 empty] | 19.25616 | 119.1292 | 2.427524 | 135.5027 | 0 | 0.8636921 | 0.9824003 | 0.6192435
[8 empty] | 19.30361 | 118.9241 | 2.486019 | 135.4442 | 0 | 0.8622047 | 0.9819763 | 0.6166588
[8 empty] | 19.35726 | 118.9821 | 2.983223 | 134.947 | 0 | 0.8626254 | 0.9783715 | 0.6152492
[8 empty] | 19.40132 | 118.9524 | 2.018062 | 135.9121 | 0 | 0.8624105 | 0.985369 | 0.6136994
[8 empty] | 19.45215 | 119.1275 | 1.754837 | 136.1753 | 0 | 0.8636795 | 0.9872774 | 0.6129956
[8 empty] | 19.50241 | 119.127 | 1.374622 | 136.5556 | 0 | 0.8636763 | 0.9900339 | 0.6114133
[8 empty] | 19.55212 | 119.1558 | 0.9944076 | 136.9358 | -0.0005647962 | 0.8638852 | 0.9927905 | 0.6100065
[8 empty] | 19.60182 | 119.1262 | 1.403869 | 136.5263 | 0 | 0.86367 | 0.9898219 | 0.6083083
[8 empty] | 19.65491 | 119.0672 | 1.316128 | 136.614 | 0 | 0.8632426 | 0.990458 | 0.6063652
[8 empty] | 19.70292 | 118.979 | 1.199139 | 136.731 | 0 | 0.8626035 | 0.9913062 | 0.6044403
[8 empty] | 19.75657 | 119.1541 | 0.9651603 | 136.965 | 0 | 0.8638724 | 0.9930025 | 0.6036847
[8 empty] | 19.80627 | 119.0659 | 1.140644 | 136.7895 | 0.0005647962 | 0.8632331 | 0.9917303 | 0.6017246
[8 empty] | 19.85146 | 119.2702 | 0.8189239 | 137.1113 | -0.0005647962 | 0.8647146 | 0.9940628 | 0.6013844
[8 empty] | 19.90229 | 119.3868 | 0.5849456 | 137.3452 | 0.0005647962 | 0.8655597 | 0.9957591 | 0.6004341
[8 empty] | 19.95482 | 119.4448 | 0.3217201 | 137.6085 | 0 | 0.8659805 | 0.9976675 | 0.5991445
[8 empty] | 20.00678 | 119.4737 | 0.08774184 | 137.8424 | 0 | 0.8661894 | 0.9993639 | 0.5977324
[8 empty] | 20.05422 | 119.5318 | -0.2339782 | 138.1642 | 0.0005647962 | 0.8666106 | 1.001696 | 0.596608
[8 empty] | 20.10562 | 119.5313 | -0.7019347 | 138.6321 | 0 | 0.8666075 | 1.005089 | 0.5950807
[8 empty] | 20.15871 | 119.3554 | -0.7019347 | 138.6321 | -0.0005647962 | 0.865332 | 1.005089 | 0.5926408
[8 empty] | 20.2118 | 119.355 | -0.8189239 | 138.7491 | 0 | 0.8653288 | 1.005937 | 0.5910819
[8 empty] | 20.25529 | 119.5886 | -1.169891 | 139.1001 | -0.0005647962 | 0.8670225 | 1.008482 | 0.5909662
[8 empty] | 20.30612 | 119.3249 | -1.228386 | 139.1586 | 0.0005647962 | 0.8651111 | 1.008906 | 0.5881885
[8 empty] | 20.36034 | 119.3537 | -0.5264511 | 138.4566 | 0 | 0.8653199 | 1.003817 | 0.5867636
[8 empty] | 20.40665 | 119.1779 | -0.7896766 | 138.7199 | 0 | 0.8640449 | 1.005725 | 0.5845701
[8 empty] | 20.46313 | 119.2359 | -1.228386 | 139.1586 | 0 | 0.8644656 | 1.008906 | 0.5832403
[8 empty] | 20.50775 | 119.177 | -0.8774184 | 138.8076 | 0.0005647962 | 0.8640389 | 1.006361 | 0.5816843
[8 empty] | 20.55576 | 119.0889 | -0.8774184 | 138.8076 | 0 | 0.8633999 | 1.006361 | 0.579897
[8 empty] | 20.60603 | 119.4687 | -0.8189239 | 138.7491 | -0.001129592 | 0.8661536 | 1.005937 | 0.5803256
[8 empty] | 20.65855 | 119.5268 | -1.345375 | 139.2756 | 0.0005647962 | 0.8665746 | 1.009754 | 0.5791312
[8 empty] | 20.706 | 119.3217 | -1.111397 | 139.0416 | 0 | 0.8650875 | 1.008058 | 0.5768137
[8 empty] | 20.75909 | 119.0873 | -1.257633 | 139.1878 | -0.0005647962 | 0.8633881 | 1.009118 | 0.5742093
[8 empty] | 20.81105 | 118.9991 | -1.374622 | 139.3048 | 0.0005647962 | 0.862749 | 1.009966 | 0.572352
[8 empty] | 20.86075 | 119.2327 | -1.228386 | 139.1586 | 0 | 0.8644425 | 1.008906 | 0.5721081
[8 empty] | 20.91158 | 119.0568 | -1.374622 | 139.3048 | 0 | 0.8631673 | 1.009966 | 0.5698764
[8 empty] | 20.96241 | 119.5244 | -2.135052 | 140.0652 | 0 | 0.8665572 | 1.015479 | 0.5707249
[8 empty] | 21.00873 | 119.407 | -2.222793 | 140.153 | 0.0005647962 | 0.8657064 | 1.016115 | 0.5689082
[8 empty] | 21.06238 | 119.2604 | -2.222793 | 140.153 | 0.0005647962 | 0.8646431 | 1.016115 | 0.5667626
[8 empty] | 21.10926 | 119.3185 | -2.105804 | 140.036 | 0 | 0.8650646 | 1.015267 | 0.5657794
[8 empty] | 21.15896 | 119.0257 | -2.281288 | 140.2115 | 0 | 0.8629414 | 1.016539 | 0.5630663
[8 empty] | 21.20923 | 119.4347 | -2.632255 | 140.5624 | 0 | 0.8659072 | 1.019084 | 0.5636606
[8 empty] | 21.26345 | 119.4051 | -2.310535 | 140.2407 | 0 | 0.8656921 | 1.016751 | 0.5620838
[8 empty] | 21.31372 | 119.4632 | -2.836986 | 140.7672 | 0 | 0.8661134 | 1.020568 | 0.5610308
[8 empty] | 21.36172 | 119.4336 | -3.070964 | 141.0011 | 0.0005647962 | 0.8658988 | 1.022265 | 0.5596313
[8 empty] | 21.41538 | 119.1114 | -3.158706 | 141.0889 | 0.0005647962 | 0.8635633 | 1.022901 | 0.556725
[8 empty] | 21.46734 | 119.6375 | -3.246448 | 141.1766 | -0.0005647962 | 0.8673773 | 1.023537 | 0.557828
[8 empty] | 21.51478 | 119.4909 | -3.363437 | 141.2936 | 0.0005647962 | 0.8663145 | 1.024385 | 0.5559166
[8 empty] | 21.56674 | 119.432 | -3.889888 | 141.8201 | 0 | 0.8658876 | 1.028202 | 0.5543042
[8 empty] | 21.61249 | 119.3147 | -3.685157 | 141.6153 | 0.0005647962 | 0.865037 | 1.026718 | 0.552588
[8 empty] | 21.66728 | 119.3143 | -3.685157 | 141.6153 | 0.0005647962 | 0.865034 | 1.026718 | 0.5511889
[8 empty] | 21.71472 | 119.8404 | -3.65591 | 141.5861 | 0 | 0.8688483 | 1.026506 | 0.5524074
[8 empty] | 21.76442 | 119.4598 | -4.006877 | 141.9371 | -0.001129592 | 0.8660891 | 1.02905 | 0.5493973
[8 empty] | 21.8113 | 119.518 | -4.123867 | 142.054 | 0 | 0.8665107 | 1.029898 | 0.5484831
[8 empty] | 21.86439 | 119.5176 | -4.357845 | 142.288 | 0 | 0.8665079 | 1.031595 | 0.5471495
[8 empty] | 21.91409 | 119.4587 | -3.685157 | 141.6153 | 0 | 0.8660812 | 1.026718 | 0.54564
[8 empty] | 21.96888 | 119.3121 | -3.97763 | 141.9078 | 0.001129592 | 0.8650181 | 1.028838 | 0.5436119
[8 empty] | 22.0118 | 119.575 | -4.270103 | 142.2003 | 0.0005647962 | 0.8669243 | 1.030958 | 0.5437462
[8 empty] | 22.06772 | 119.4576 | -3.743652 | 141.6738 | 0 | 0.8660732 | 1.027142 | 0.5418366
[8 empty] | 22.11347 | 119.3403 | -4.153114 | 142.0833 | 0.0005647962 | 0.8652227 | 1.03011 | 0.5401851
[8 empty] | 22.16825 | 119.5154 | -4.123867 | 142.054 | 0 | 0.8664922 | 1.029898 | 0.53964
[8 empty] | 22.214 | 119.6028 | -4.855049 | 142.7852 | 0.0005647962 | 0.867126 | 1.035199 | 0.5389221
[8 empty] | 22.2654 | 119.544 | -4.29935 | 142.2295 | 0 | 0.8666993 | 1.03117 | 0.5374138
[8 empty] | 22.31905 | 119.2511 | -5.030532 | 142.9607 | -0.0005647962 | 0.8645761 | 1.036472 | 0.5348097
[8 empty] | 22.36989 | 119.6895 | -5.527736 | 143.4579 | -0.0005647962 | 0.8677542 | 1.040076 | 0.5355541
[8 empty] | 22.42072 | 119.6306 | -5.615478 | 143.5457 | 0 | 0.8673276 | 1.040712 | 0.5340774
[8 empty] | 22.47098 | 119.5426 | -5.556983 | 143.4872 | 0 | 0.866689 | 1.040288 | 0.5324907
[8 empty] | 22.5173 | 119.1328 | -5.820209 | 143.7504 | -0.001129592 | 0.8637181 | 1.042197 | 0.5295756
[8 empty] | 22.56643 | 119.4834 | -5.498489 | 143.4287 | -0.001129592 | 0.8662602 | 1.039864 | 0.5299763
[8 empty] | 22.6167 | 119.3661 | -5.820209 | 143.7504 | 0.0005647962 | 0.8654095 | 1.042197 | 0.5282796
[8 empty] | 22.66358 | 119.6582 | -5.995693 | 143.9259 | 0 | 0.8675277 | 1.043469 | 0.528476
[8 empty] | 22.71893 | 119.4824 | -6.171176 | 144.1014 | 0.0005647962 | 0.8662527 | 1.044741 | 0.5264144
[8 empty] | 22.7692 | 119.5405 | -6.112682 | 144.0429 | 0.0005647962 | 0.8666744 | 1.044317 | 0.5255077
[8 empty] | 22.82003 | 119.5402 | -6.229671 | 144.1598 | 0 | 0.8666719 | 1.045165 | 0.5243357
[8 empty] | 22.87312 | 119.7153 | -6.463649 | 144.3938 | 0.0005647962 | 0.8679416 | 1.046862 | 0.5238843
[8 empty] | 22.92226 | 119.5103 | -6.639133 | 144.5693 | 0 | 0.866455 | 1.048134 | 0.5218667
[8 empty] | 22.97365 | 119.6562 | -6.960853 | 144.891 | 0 | 0.8675128 | 1.050466 | 0.5213343
[8 empty] | 23.02222 | 119.5974 | -6.492896 | 144.4231 | 0 | 0.8670864 | 1.047074 | 0.5199789
[8 empty] | 23.0708 | 120.065 | -6.317413 | 144.2476 | -0.0005647962 | 0.8704768 | 1.045802 | 0.5209111
[8 empty] | 23.12276 | 119.5967 | -6.492896 | 144.4231 | -0.0005647962 | 0.8670817 | 1.047074 | 0.5177153
[8 empty] | 23.17415 | 119.6549 | -7.136337 | 145.0665 | 0.0005647962 | 0.8675034 | 1.051739 | 0.5168181
[8 empty] | 23.22273 | 119.4206 | -6.580638 | 144.5108 | -0.0005647962 | 0.8658048 | 1.04771 | 0.5147282
[8 empty] | 23.27074 | 119.8883 | -6.931606 | 144.8618 | 0 | 0.8691953 | 1.050254 | 0.515676
[8 empty] | 23.321 | 119.7417 | -7.31182 | 145.242 | 0 | 0.8681327 | 1.053011 | 0.513936
[8 empty] | 23.37296 | 119.8584 | -7.224078 | 145.1543 | 0.0005647962 | 0.8689785 | 1.052375 | 0.5132926
[8 empty] | 23.42379 | 119.7996 | -7.458057 | 145.3882 | 0.0005647962 | 0.8685522 | 1.054071 | 0.5119277
[8 empty] | 23.4735 | 119.887 | -7.31182 | 145.242 | 0 | 0.869186 | 1.053011 | 0.5112162
[8 empty] | 23.52376 | 119.7989 | -7.107089 | 145.0373 | 0.0005647962 | 0.8685477 | 1.051527 | 0.5097495
[8 empty] | 23.57403 | 120.0034 | -7.428809 | 145.359 | 0.0005647962 | 0.8700297 | 1.053859 | 0.5095297
[8 empty] | 23.62373 | 119.9153 | -7.224078 | 145.1543 | 0 | 0.8693914 | 1.052375 | 0.508085
[8 empty] | 23.67739 | 119.915 | -7.926013 | 145.8562 | 0 | 0.869389 | 1.057464 | 0.5069322
[8 empty] | 23.72822 | 120.3826 | -8.130744 | 146.0609 | 0 | 0.8727795 | 1.058948 | 0.5078171
[8 empty] | 23.77453 | 119.8559 | -7.838271 | 145.7684 | 0 | 0.8689607 | 1.056828 | 0.5046123
[8 empty] | 23.82593 | 120.1773 | -8.540206 | 146.4704 | 0.001129592 | 0.8712909 | 1.061917 | 0.5048728
[8 empty] | 23.87507 | 120.1478 | -8.569453 | 146.4996 | 0 | 0.8710767 | 1.062129 | 0.50371
[8 empty] | 23.92251 | 120.2645 | -8.686442 | 146.6166 | 0 | 0.8719229 | 1.062977 | 0.5031989
[8 empty] | 23.97221 | 120.5274 | -9.68085 | 147.611 | 0.0005647962 | 0.8738292 | 1.070187 | 0.5032524
[8 empty] | 24.027 | 120.2931 | -9.417624 | 147.3478 | -0.001129592 | 0.8721305 | 1.068278 | 0.5011298
[8 empty] | 24.07839 | 120.4683 | -9.797839 | 147.728 | 0.0005647962 | 0.8734006 | 1.071035 | 0.5007877
[8 empty] | 24.1281 | 120.1463 | -8.71569 | 146.6459 | -0.0005647962 | 0.871066 | 1.063189 | 0.4984215
[8 empty] | 24.1761 | 119.8243 | -8.71569 | 146.6459 | 0.0005647962 | 0.8687315 | 1.063189 | 0.4960999
[8 empty] | 24.22185 | 120.526 | -9.329883 | 147.2601 | 0.001129592 | 0.8738186 | 1.067642 | 0.4980597
[8 empty] | 24.27664 | 119.6775 | -8.159991 | 146.0902 | -0.0005647962 | 0.8676671 | 1.05916 | 0.4934407
[8 empty] | 24.32521 | 119.8234 | -8.861926 | 146.7921 | 0 | 0.8687253 | 1.064249 | 0.4930554
[8 empty] | 24.37943 | 119.8816 | -9.271388 | 147.2016 | 0.0005647962 | 0.8691472 | 1.067218 | 0.4921976
[8 empty] | 24.428 | 120.2616 | -9.417624 | 147.3478 | 0.0005647962 | 0.8719018 | 1.068278 | 0.4927742
[8 empty] | 24.48109 | 120.2613 | -9.095904 | 147.0261 | -0.0005647962 | 0.8718996 | 1.065946 | 0.4917044
[8 empty] | 24.52854 | 120.3195 | -9.563861 | 147.494 | -0.001129592 | 0.8723218 | 1.069338 | 0.4909907
[8 empty] | 24.58276 | 120.0852 | -8.978915 | 146.9091 | -0.0005647962 | 0.8706233 | 1.065098 | 0.4889548
[8 empty] | 24.63246 | 120.2897 | -9.856334 | 147.7865 | 0.0005647962 | 0.8721056 | 1.071459 | 0.4887982
[8 empty] | 24.68273 | 120.3187 | -10.00257 | 147.9327 | 0.0005647962 | 0.8723157 | 1.072519 | 0.4879202
[8 empty] | 24.73017 | 120.3184 | -10.09031 | 148.0205 | -0.0005647962 | 0.8723138 | 1.073155 | 0.4869831
[8 empty] | 24.78721 | 120.2888 | -10.00257 | 147.9327 | -0.0005647962 | 0.8720996 | 1.072519 | 0.4857431
[8 empty] | 24.83014 | 120.3179 | -10.38278 | 148.313 | 0 | 0.87231 | 1.075276 | 0.4850203
[8 empty] | 24.88605 | 120.5223 | -10.58752 | 148.5177 | 0 | 0.8737921 | 1.07676 | 0.484752
[8 empty] | 24.9318 | 120.1418 | -10.38278 | 148.313 | 0.0005647962 | 0.8710338 | 1.075276 | 0.4823365
[8 empty] | 24.98207 | 120.1708 | -10.38278 | 148.313 | 0.0005647962 | 0.8712439 | 1.075276 | 0.481482
[8 empty] | 25.03629 | 120.2875 | -10.00257 | 147.9327 | 0 | 0.87209 | 1.072519 | 0.4809054
[8 empty] | 25.08486 | 120.3165 | -10.61676 | 148.5469 | -0.0005647962 | 0.8723003 | 1.076972 | 0.4800898
[8 empty] | 25.13287 | 120.404 | -10.73375 | 148.6639 | 0 | 0.8729346 | 1.07782 | 0.4795209
[8 empty] | 25.1837 | 120.2868 | -10.55827 | 148.4884 | 0.0005647962 | 0.8720845 | 1.076548 | 0.4780874
[8 empty] | 25.23453 | 120.4912 | -10.61676 | 148.5469 | -0.0005647962 | 0.873567 | 1.076972 | 0.4779347
[8 empty] | 25.28367 | 120.6372 | -11.17246 | 149.1026 | 0 | 0.8746254 | 1.081001 | 0.4775832
[8 empty] | 25.3345 | 120.3153 | -10.87999 | 148.8102 | 0 | 0.8722911 | 1.07888 | 0.4753541
[8 empty] | 25.3842 | 120.3443 | -10.93848 | 148.8687 | 0 | 0.8725013 | 1.079304 | 0.4745376
[8 empty] | 25.43616 | 120.8412 | -11.46493 | 149.3951 | 0 | 0.8761042 | 1.083121 | 0.4755219
[8 empty] | 25.48417 | 120.8117 | -11.58192 | 149.5121 | 0 | 0.8758904 | 1.083969 | 0.4745104
[8 empty] | 25.53218 | 120.3728 | -11.43569 | 149.3659 | 0.0005647962 | 0.8727081 | 1.082909 | 0.471899
[8 empty] | 25.58358 | 120.4895 | -10.99698 | 148.9272 | 0 | 0.8735544 | 1.079729 | 0.4714073
[8 empty] | 25.63723 | 120.577 | -11.43569 | 149.3659 | -0.0005647962 | 0.8741887 | 1.082909 | 0.470762
[8 empty] | 25.68806 | 120.957 | -11.84515 | 149.7753 | -0.0005647962 | 0.8769435 | 1.085878 | 0.4713096
[8 empty] | 25.73664 | 120.4888 | -11.49418 | 149.4244 | 0.0005647962 | 0.8735491 | 1.083333 | 0.4686009
[8 empty] | 25.78521 | 120.664 | -11.8159 | 149.7461 | 0 | 0.8748197 | 1.085666 | 0.4683979
[8 empty] | 25.83547 | 120.693 | -11.99139 | 149.9216 | 0 | 0.87503 | 1.086938 | 0.4675988
[8 empty] | 25.89082 | 120.6635 | -12.07913 | 150.0093 | 0 | 0.8748161 | 1.087574 | 0.4664852
[8 empty] | 25.93883 | 120.2539 | -11.52343 | 149.4536 | 0 | 0.8718459 | 1.083545 | 0.4640424
[8 empty] | 25.98741 | 120.8386 | -11.28945 | 149.2196 | 0.001129592 | 0.8760851 | 1.081849 | 0.4654251
[8 empty] | 26.03598 | 121.0723 | -11.84515 | 149.7753 | 0 | 0.8777799 | 1.085878 | 0.4654546
[8 empty] | 26.08963 | 120.6334 | -11.96214 | 149.8923 | -0.0005647962 | 0.8745975 | 1.086726 | 0.4628149
[8 empty] | 26.13086 | 120.6332 | -11.78665 | 149.7168 | 0 | 0.8745961 | 1.085454 | 0.462084
[8 empty] | 26.18734 | 120.6037 | -12.25461 | 150.1848 | 0 | 0.8743822 | 1.088846 | 0.4609747
[8 empty] | 26.23874 | 120.6912 | -12.57633 | 150.5065 | 0.0005647962 | 0.8750167 | 1.091179 | 0.4604053
[8 empty] | 26.29127 | 120.6617 | -12.43009 | 150.3603 | 0 | 0.874803 | 1.090119 | 0.4593733
[8 empty] | 26.34266 | 120.5738 | -12.8688 | 150.799 | 0 | 0.8741652 | 1.093299 | 0.4581431
[8 empty] | 26.39745 | 120.8952 | -12.60558 | 150.5358 | 0.0005647962 | 0.876496 | 1.091391 | 0.4584102
[8 empty] | 26.43924 | 120.7781 | -13.27827 | 151.2084 | 0 | 0.8756465 | 1.096268 | 0.4572423
[8 empty] | 26.49064 | 120.7486 | -13.21977 | 151.1499 | 0 | 0.8754329 | 1.095844 | 0.456244
[8 empty] | 26.54373 | 121.1286 | -13.65848 | 151.5887 | 0 | 0.8781878 | 1.099025 | 0.456763
[8 empty] | 26.58665 | 120.6605 | -13.04429 | 150.9745 | 0 | 0.8747938 | 1.094572 | 0.4542647
[8 empty] | 26.63297 | 121.0112 | -13.57074 | 151.5009 | 0 | 0.8773369 | 1.098388 | 0.4547919
[8 empty] | 26.69171 | 121.2157 | -13.39525 | 151.3254 | 0 | 0.8788194 | 1.097116 | 0.4545571
[8 empty] | 26.74423 | 121.1863 | -13.68773 | 151.6179 | 0.001129592 | 0.8786058 | 1.099237 | 0.4535542
[8 empty] | 26.79055 | 120.8936 | -13.89246 | 151.8226 | -0.0005647962 | 0.876484 | 1.100721 | 0.4516777
[8 empty] | 26.84364 | 120.9226 | -13.54149 | 151.4717 | -0.001129592 | 0.8766945 | 1.098176 | 0.4508926
[8 empty] | 26.89447 | 120.6007 | -12.69332 | 150.6235 | -0.0005647962 | 0.8743605 | 1.092027 | 0.4488434
[8 empty] | 26.94361 | 120.9807 | -13.62923 | 151.5594 | 0 | 0.8771157 | 1.098813 | 0.4494352
[8 empty] | 26.995 | 120.922 | -13.39525 | 151.3254 | 0 | 0.8766901 | 1.097116 | 0.4483621
[8 empty] | 27.04131 | 120.8049 | -13.21977 | 151.1499 | -0.0005647962 | 0.8758406 | 1.095844 | 0.4471609
[8 empty] | 27.09215 | 121.0094 | -14.12644 | 152.0566 | -0.0005647962 | 0.8773235 | 1.102417 | 0.4470769
[8 empty] | 27.14467 | 121.0092 | -14.09719 | 152.0274 | 0 | 0.877322 | 1.102205 | 0.446211
[8 empty] | 27.19494 | 120.8628 | -13.95095 | 151.8811 | 0 | 0.8762604 | 1.101145 | 0.4448478
[8 empty] | 27.24012 | 121.1258 | -13.86321 | 151.7934 | 0 | 0.8781676 | 1.100509 | 0.4450756
[8 empty] | 27.2966 | 120.9501 | -13.86321 | 151.7934 | 0 | 0.8768938 | 1.100509 | 0.443511
[8 empty] | 27.3463 | 121.0084 | -14.06794 | 151.9981 | 0 | 0.8773165 | 1.101993 | 0.4429182
[8 empty] | 27.39714 | 121.1545 | -14.21418 | 152.1444 | 0 | 0.8783754 | 1.103053 | 0.4426295
[8 empty] | 27.44288 | 121.0081 | -14.12644 | 152.0566 | 0 | 0.8773139 | 1.102417 | 0.4413581
[8 empty] | 27.49089 | 120.8324 | -13.89246 | 151.8226 | -0.0005647962 | 0.8760404 | 1.100721 | 0.4399484
[8 empty] | 27.54794 | 120.8907 | -13.95095 | 151.8811 | 0.0005647962 | 0.876463 | 1.101145 | 0.439249
[8 empty] | 27.59707 | 121.0075 | -14.12644 | 152.0566 | 0 | 0.8773099 | 1.102417 | 0.4388902
[8 empty] | 27.64226 | 121.1243 | -14.09719 | 152.0274 | 0 | 0.8781569 | 1.102205 | 0.4385954
[8 empty] | 27.69874 | 120.9194 | -14.30192 | 152.2321 | 0 | 0.8766712 | 1.10369 | 0.4369612
[8 empty] | 27.74731 | 120.8023 | -14.12644 | 152.0566 | 0 | 0.8758218 | 1.102417 | 0.4357741
[8 empty] | 27.79588 | 120.8606 | -14.68214 | 152.6123 | 0 | 0.8762447 | 1.106446 | 0.4352224
[8 empty] | 27.84728 | 120.8312 | -14.00945 | 151.9396 | 0.0005647962 | 0.8760313 | 1.101569 | 0.4343135
[8 empty] | 27.89585 | 120.8602 | -14.41891 | 152.3491 | 0.0005647962 | 0.8762422 | 1.104538 | 0.4336615
[8 empty] | 27.94781 | 120.5676 | -14.27267 | 152.2028 | 0.0005647962 | 0.8741205 | 1.103478 | 0.4318081
[8 empty] | 27.99977 | 121.0646 | -14.44816 | 152.3783 | -0.0005647962 | 0.877724 | 1.10475 | 0.4327819
[8 empty] | 28.0523 | 120.8012 | -14.06794 | 151.9981 | -0.0005647962 | 0.8758144 | 1.101993 | 0.4310326
[8 empty] | 28.09918 | 121.152 | -14.36041 | 152.2906 | 0.0005647962 | 0.8783578 | 1.104114 | 0.431562
[8 empty] | 28.14493 | 120.7717 | -13.92171 | 151.8519 | -0.0005647962 | 0.8756001 | 1.100933 | 0.4295091
[8 empty] | 28.20197 | 120.6838 | -14.03869 | 151.9689 | 0.0005647962 | 0.8749627 | 1.101781 | 0.4283285
[8 empty] | 28.24772 | 120.7421 | -14.88687 | 152.817 | 0 | 0.8753857 | 1.10793 | 0.4278414
[8 empty] | 28.30533 | 120.7712 | -14.56515 | 152.4953 | 0 | 0.8755965 | 1.105598 | 0.4270733
[8 empty] | 28.34938 | 120.8003 | -15.00386 | 152.934 | -0.0005647962 | 0.8758075 | 1.108779 | 0.4265124
[8 empty] | 28.40078 | 120.5954 | -15.29633 | 153.2265 | 0.0005647962 | 0.8743221 | 1.110899 | 0.4250191
[8 empty] | 28.45669 | 121.2387 | -15.53031 | 153.4605 | -0.0005647962 | 0.8789858 | 1.112595 | 0.4264445
[8 empty] | 28.50075 | 120.6536 | -15.5888 | 153.519 | -0.001129592 | 0.874744 | 1.11302 | 0.4237325
[8 empty] | 28.54819 | 120.7997 | -15.6473 | 153.5775 | -0.001129592 | 0.8758032 | 1.113444 | 0.4235401
[8 empty] | 28.60354 | 120.741 | -15.38407 | 153.3142 | 0.0005647962 | 0.875378 | 1.111535 | 0.4225154
[8 empty] | 28.65042 | 120.9164 | -15.5888 | 153.519 | -0.0005647962 | 0.8766492 | 1.11302 | 0.4224361
[8 empty] | 28.70238 | 121.0332 | -15.99826 | 153.9284 | 0 | 0.8774963 | 1.115988 | 0.4220784
[8 empty] | 28.75434 | 121.1208 | -15.91052 | 153.8407 | -0.0005647962 | 0.8781314 | 1.115352 | 0.4216203
[8 empty] | 28.80574 | 120.6527 | -15.99826 | 153.9284 | 0 | 0.8747377 | 1.115988 | 0.419243
[8 empty] | 28.85431 | 120.9743 | -15.85203 | 153.7822 | 0 | 0.8770692 | 1.114928 | 0.4196518
[8 empty] | 28.90175 | 121.0327 | -16.46622 | 154.3964 | 0 | 0.8774923 | 1.119381 | 0.4191649
[8 empty] | 28.95428 | 121.2373 | -16.086 | 154.0162 | -0.0005647962 | 0.8789756 | 1.116624 | 0.4191111
[8 empty] | 29.00455 | 120.7692 | -15.79353 | 153.7237 | -0.0005647962 | 0.8755819 | 1.114504 | 0.4167709
[8 empty] | 29.05651 | 121.2077 | -15.73504 | 153.6652 | 0 | 0.8787616 | 1.11408 | 0.417535
[8 empty] | 29.10452 | 120.5057 | -15.93977 | 153.8699 | -0.0005647962 | 0.8736716 | 1.115564 | 0.414434
[8 empty] | 29.15761 | 121.1782 | -16.34923 | 154.2794 | 0.0005647962 | 0.8785477 | 1.118533 | 0.415986
[8 empty] | 29.20618 | 120.8564 | -16.02751 | 153.9577 | 0.0005647962 | 0.8762143 | 1.1162 | 0.4141922
[8 empty] | 29.25419 | 120.593 | -16.43697 | 154.3671 | 0 | 0.874305 | 1.119169 | 0.4126123
[8 empty] | 29.30163 | 120.8562 | -16.61246 | 154.5426 | 0 | 0.8762126 | 1.120441 | 0.4128422
[8 empty] | 29.35416 | 120.5636 | -15.5888 | 153.519 | 0 | 0.8740912 | 1.11302 | 0.4111067
[8 empty] | 29.39821 | 120.7097 | -16.26149 | 154.1917 | 0 | 0.8751507 | 1.117897 | 0.4109877
[8 empty] | 29.45751 | 120.885 | -16.20299 | 154.1332 | -0.0005647962 | 0.8764219 | 1.117472 | 0.4107555
[8 empty] | 29.50439 | 120.8264 | -16.49547 | 154.4256 | 0 | 0.875997 | 1.119593 | 0.4099043
[8 empty] | 29.5524 | 120.6801 | -16.31998 | 154.2502 | 0.0005647962 | 0.874936 | 1.118321 | 0.4087432
[8 empty] | 29.60549 | 120.8262 | -16.34923 | 154.2794 | 0 | 0.8759953 | 1.118533 | 0.4085037
[8 empty] | 29.65632 | 120.6213 | -16.78794 | 154.7181 | 0 | 0.8745102 | 1.121713 | 0.4071128
[8 empty] | 29.70772 | 121.0307 | -17.08041 | 155.0106 | -0.0005647962 | 0.877478 | 1.123834 | 0.4077864
[8 empty] | 29.75855 | 120.7381 | -17.40213 | 155.3323 | 0 | 0.8753567 | 1.126166 | 0.4061066
[8 empty] | 29.81164 | 120.9135 | -16.78794 | 154.7181 | 0.0005647962 | 0.8766282 | 1.121713 | 0.4059717
[8 empty] | 29.85965 | 120.5917 | -17.13891 | 155.0691 | -0.0005647962 | 0.874295 | 1.124258 | 0.4042412
[8 empty] | 29.91104 | 121.001 | -17.46063 | 155.3908 | 0 | 0.8772628 | 1.12659 | 0.4049151
[8 empty] | 29.95849 | 120.5622 | -16.52471 | 154.4549 | 0 | 0.8740814 | 1.119805 | 0.4028092
[8 empty] | 30.00875 | 120.7668 | -17.31439 | 155.2446 | 0 | 0.875565 | 1.12553 | 0.4028164