## General
ID | Test identification
Test identification | Location | NWZ-BH-5060-A
Test identification | Sample | 09-3
Test identification | Depth | 16.9 | [m]
Test identification | Test number | DSS86
Specimen Visual Description
Specimen Visual Description | Stiff dark grey slightly sandy CLAY
Initial Specimen Conditions
Initial Specimen Conditions | Test start date | 30/04/2024
Initial Specimen Conditions | Type of sample | Undisturbed
Initial Specimen Conditions | Specimen orientation | Vertical
Initial Specimen Conditions | Diameter | 65.99 | [mm]
Initial Specimen Conditions | Length | 19.88 | [mm]
Initial Specimen Conditions | Water content | 28.65348 | [%]
Initial Specimen Conditions | Bulk density | 1.876965 | [Mg/m³]
Initial Specimen Conditions | Dry density | 1.458931 | [Mg/m³]
Initial Specimen Conditions | Void ratio | 0.8506704 | [-]
Initial Specimen Conditions | Degree of saturation | 90.94521 | [%]
Initial Specimen Conditions | Assumed particle density | 2.7 | [Mg/m³]
Initial Specimen Conditions | Torvane | 85 | [kPa]
Initial Specimen Conditions | Pocket penetrometer | 85 | [kPa]
Initial Specimen Conditions | Torvane 90° |  | [kPa]
Initial Specimen Conditions | Pocket penetrometer 90° |  | [kPa]
Consolidation - 1
Consolidation - 1 | svc | 410.1273 | [kPa]
Consolidation - 1 | Vertical strain | 12.36318 | [%]
Consolidation - 1 | Bulk density | 2.000681 | [Mg/m³]
Consolidation - 1 | Dry density | 1.664746 | [Mg/m³]
Consolidation - 1 | Void ratio | 0.6218687 | [-]
Consolidation - 1 | Water content | 20.17934 | [%]
Consolidation - 2
Consolidation - 2 | svc | 168.9981 | [kPa]
Consolidation - 2 | Vertical strain | 12.13632 | [%]
Consolidation - 2 | Bulk density | 1.998097 | [Mg/m³]
Consolidation - 2 | Dry density | 1.660448 | [Mg/m³]
Consolidation - 2 | Void ratio | 0.6260672 | [-]
Consolidation - 2 | Water content | 20.33484 | [%]
Stress Controlled Cyclic Loading - Constant Vertical Stress
Stress Controlled Cyclic Loading - Constant Vertical Stress | sv |  | [kPa]
Stress Controlled Cyclic Loading - Constant Vertical Stress | Reference stress |  | [kPa]
Stress Controlled Cyclic Loading - Constant Vertical Stress | Mean tav |  | [kPa]
Stress Controlled Cyclic Loading - Constant Vertical Stress | Mean tcy |  | [kPa]
Stress Controlled Cyclic Loading - Constant Vertical Stress | Frequency |  | [Hz]
Stress Controlled Cyclic Loading - Constant Vertical Stress | Number of cycles applied (N) |  | [-]
Stress Controlled Cyclic Loading - Constant Vertical Stress | Vertical strain |  | [%]
Stress Controlled Cyclic Loading - Constant Vertical Stress | Bulk density |  | [Mg/m³]
Stress Controlled Cyclic Loading - Constant Vertical Stress | Dry density |  | [Mg/m³]
Stress Controlled Cyclic Loading - Constant Vertical Stress | Void ratio |  | [-]
Stress Controlled Cyclic Loading - Constant Vertical Stress | Cycle | gav | gcy | G | l
Stress Controlled Cyclic Loading - Constant Vertical Stress | [-] | [%] | [%] | [MPa] | [%]
Stress Controlled Cyclic Loading - Constant Vertical Stress
Stress Controlled Cyclic Loading - Constant Vertical Stress
Stress Controlled Cyclic Loading - Constant Vertical Stress
Stress Controlled Cyclic Loading - Constant Vertical Stress
Stress Controlled Cyclic Loading - Constant Vertical Stress
Stress Controlled Cyclic Loading - Constant Vertical Stress
Stress Controlled Cyclic Loading - Constant Vertical Stress
Stress Controlled Cyclic Loading - Constant Vertical Stress
Stress Controlled Cyclic Loading - Constant Vertical Stress
Stress Controlled Cyclic Loading - Constant Vertical Stress
Stress Controlled Cyclic Loading - Constant Vertical Stress
Stress Controlled Cyclic Loading - Constant Vertical Stress
Stress Controlled Cyclic Loading - Constant Vertical Stress
Stress Controlled Cyclic Loading - Constant Vertical Stress
Stress Controlled Cyclic Loading - Constant Vertical Stress
Stress Controlled Cyclic Loading - Constant Vertical Stress
Stress Controlled Cyclic Loading - Constant Vertical Stress
Stress Controlled Cyclic Loading - Constant Vertical Stress
Stress Controlled Cyclic Loading - Constant Vertical Stress
Stress Controlled Cyclic Loading - Constant Vertical Stress
Stress Controlled Cyclic Loading - Constant Vertical Stress
Stress Controlled Cyclic Loading - Constant Vertical Stress
Stress Controlled Cyclic Loading - Constant Vertical Stress
Stress Controlled Cyclic Loading - Constant Vertical Stress
Stress Controlled Cyclic Loading - Constant Vertical Stress
Stress Controlled Cyclic Loading - Constant Vertical Stress
Stress Controlled Cyclic Loading - Constant Vertical Stress
Stress Controlled Cyclic Loading - Constant Vertical Stress
Stress Controlled Cyclic Loading - Constant Vertical Stress
Stress Controlled Cyclic Loading - Constant Vertical Stress
Consolidation - 3
Consolidation - 3 | svc |  | [kPa]
Consolidation - 3 | Vertical strain |  | [%]
Consolidation - 3 | Bulk density |  | [Mg/m³]
Consolidation - 3 | Dry density |  | [Mg/m³]
Consolidation - 3 | Void ratio |  | [-]
Consolidation - 3 | Water content |  | [%]
Shearing - Constant Vertical Stress
At peak shear stress
Shearing - Constant Vertical Stress - At peak shear stress | Shear stress |  | [kPa]
Shearing - Constant Vertical Stress - At peak shear stress | Shear strain |  | [%]
Shearing - Constant Vertical Stress - At peak shear stress | Vertical stress |  | [kPa]
Shearing - Constant Vertical Stress - At peak shear stress | Vertical strain |  | [%]
Shearing - Constant Vertical Stress - At peak shear stress | Bulk density |  | [Mg/m³]
Shearing - Constant Vertical Stress - At peak shear stress | Dry density |  | [Mg/m³]
Shearing - Constant Vertical Stress - At peak shear stress | Void ratio |  | [-]
Shearing - Constant Vertical Stress - At peak shear stress | Rate of strain |  | [%/hour]
At 15 % shear strain
Shearing - Constant Vertical Stress - At 15 % shear strain | Shear stress |  | [kPa]
Shearing - Constant Vertical Stress - At 15 % shear strain | Vertical stress |  | [kPa]
Shearing - Constant Vertical Stress - At 15 % shear strain | Vertical strain |  | [%]
Shearing - Constant Vertical Stress - At 15 % shear strain | Bulk density |  | [Mg/m³]
Shearing - Constant Vertical Stress - At 15 % shear strain | Dry density |  | [Mg/m³]
Shearing - Constant Vertical Stress - At 15 % shear strain | Void ratio |  | [-]
Shearing - Constant Volume
At peak shear stress
Shearing - Constant Volume - At peak shear stress | Shear stress | 125.1247 | [kPa]
Shearing - Constant Volume - At peak shear stress | Shear strain | 3.936498 | [%]
Shearing - Constant Volume - At peak shear stress | Shear induced -Dsv | -19.85289 | [kPa]
Shearing - Constant Volume - At peak shear stress | Vertical stress | 188.8217 | [kPa]
Shearing - Constant Volume - At peak shear stress | Vertical strain | 0 | [%]
Shearing - Constant Volume - At peak shear stress | Rate of strain | 2.988156 | [%/hour]
At 15 % shear strain
Shearing - Constant Volume - At 15 % shear strain | Shear stress | 121.4199 | [kPa]
Shearing - Constant Volume - At 15 % shear strain | Shear induced -Dsv | 17.54305 | [kPa]
Shearing - Constant Volume - At 15 % shear strain | Vertical stress | 151.4258 | [kPa]
Shearing - Constant Volume - At 15 % shear strain | Vertical strain | -0.0005724983 | [%]
Final Specimen Conditions
Final Specimen Conditions | Water content | 20.33519 | [%]
Final Specimen Conditions | Bulk Density | 1.998092 | [Mg/m³]
Final Specimen Conditions | Dry density | 1.660438 | [Mg/m³]
Final Specimen Conditions | Void ratio | 0.6260765 | [-]

## Consolidation - 1
Consolidation - 1
Root Time | Vertical Strain | Vertical Consolidation Stress
[minutes0.5] | [%] | [kPa]
0 | 0 | 10.55507
0.4082483 | 0.001509054 | 10.87669
0.8164966 | 0.00804829 | 12.22166
1.224745 | 0.02162978 | 14.47302
1.632993 | 0.0472837 | 17.60153
2.041241 | 0.09255533 | 21.66567
2.44949 | 0.193159 | 26.40229
2.857738 | 0.4587525 | 32.07454
3.265986 | 1.060865 | 38.65319
3.674235 | 1.94165 | 46.16746
4.082483 | 2.962274 | 54.58813
4.490731 | 4.072435 | 63.94442
4.898979 | 5.305835 | 74.11939
5.307228 | 6.317907 | 85.34694
5.715476 | 7.029175 | 97.33469
6.123724 | 7.578471 | 110.3458
6.531973 | 8.030684 | 124.0878
6.940221 | 8.411972 | 138.6778
7.348469 | 8.748994 | 154.2619
7.756718 | 9.062877 | 170.6354
8.164966 | 9.36167 | 187.9738
8.573214 | 9.652918 | 206.1601
8.981462 | 9.931087 | 225.1651
9.389711 | 10.20272 | 245.2226
9.797959 | 10.45976 | 266.1281
10.20621 | 10.69819 | 287.8522
10.61446 | 10.9165 | 310.5997
11.0227 | 11.12374 | 334.0197
11.43095 | 11.333 | 358.1999
11.8392 | 11.54074 | 383.6958
12.24745 | 11.75302 | 409.9519
12.6557 | 11.86167 | 410.0396
13.06395 | 11.91097 | 410.1565
13.47219 | 11.94366 | 410.0103
13.88044 | 11.96831 | 409.6302
14.28869 | 11.98944 | 409.9811
14.69694 | 12.00956 | 409.9811
15.10519 | 12.02314 | 410.0103
15.51344 | 12.03622 | 409.9226
15.92168 | 12.04829 | 409.9226
16.32993 | 12.05835 | 410.0103
16.73818 | 12.07042 | 410.0396
17.14643 | 12.08099 | 409.8934
17.55468 | 12.08954 | 409.8934
17.96292 | 12.09557 | 410.215
18.37117 | 12.10312 | 409.9519
18.77942 | 12.11167 | 410.0103
19.18767 | 12.11871 | 409.601
19.59592 | 12.12827 | 410.0103
20.00417 | 12.13229 | 409.9226
20.41241 | 12.14235 | 409.9811
20.82066 | 12.14889 | 410.0396
21.22891 | 12.15443 | 409.8641
21.63716 | 12.15845 | 409.9519
22.04541 | 12.166 | 410.0688
22.45366 | 12.17052 | 410.0103
22.8619 | 12.17555 | 410.0396
23.27015 | 12.18209 | 409.9226
23.6784 | 12.18813 | 410.0396
24.08665 | 12.19316 | 409.9811
24.4949 | 12.20171 | 410.7705
24.90315 | 12.20674 | 409.8641
25.31139 | 12.21127 | 412.0863
25.71964 | 12.21479 | 410.0103
26.12789 | 12.22032 | 409.7472
26.53614 | 12.22485 | 410.0396
26.94439 | 12.23089 | 408.87
27.35264 | 12.23541 | 409.8349
27.76088 | 12.24095 | 409.8934
28.16913 | 12.24899 | 409.9519
28.57738 | 12.25201 | 410.5951
28.98563 | 12.25805 | 409.9811
29.39388 | 12.26107 | 409.8934
29.80213 | 12.26861 | 411.9693
30.21037 | 12.27314 | 410.215
30.61862 | 12.27716 | 409.9811
31.02687 | 12.28421 | 409.9811
31.43512 | 12.28974 | 410.0103
31.84337 | 12.29175 | 409.8934
32.25161 | 12.29577 | 409.1039
32.65986 | 12.30282 | 410.0103
33.06811 | 12.30885 | 410.0688
33.47636 | 12.31137 | 407.3204
33.88461 | 12.31992 | 410.098
34.29286 | 12.32445 | 410.0103
34.7011 | 12.32646 | 409.7764
35.10935 | 12.33501 | 410.0396
35.5176 | 12.33753 | 410.098
35.92585 | 12.34306 | 409.9811
36.3341 | 12.3501 | 409.5133
36.74235 | 12.35463 | 410.098
37.15059 | 12.35765 | 409.9226
37.55884 | 12.36318 | 410.1273

## Consolidation - 2
Consolidation - 2
Root Time | Vertical Strain | Vertical Consolidation Stress
[minutes0.5] | [%] | [kPa]
37.55884 | 12.36318 | 410.1273
37.94733 | 12.36922 | 409.8057
37.94953 | 12.3672 | 409.5133
37.95612 | 12.3672 | 408.4899
37.96709 | 12.36871 | 407.8467
37.98245 | 12.36771 | 404.6305
38.00219 | 12.36368 | 401.385
38.02631 | 12.36217 | 397.4086
38.05479 | 12.36217 | 393.4906
38.08762 | 12.35915 | 387.6429
38.1248 | 12.35664 | 382.6724
38.1663 | 12.35312 | 376.123
38.21213 | 12.34809 | 369.6321
38.26225 | 12.34356 | 361.7962
38.31666 | 12.34004 | 353.9895
38.37534 | 12.33451 | 344.1654
38.43826 | 12.32948 | 334.5752
38.50541 | 12.32143 | 324.1956
38.57676 | 12.31137 | 312.7634
38.6523 | 12.30231 | 301.565
38.73199 | 12.29074 | 289.1679
38.8158 | 12.27918 | 275.8937
38.90373 | 12.2661 | 262.2978
38.99573 | 12.25151 | 248.1172
39.09177 | 12.23441 | 233.1179
39.19184 | 12.21529 | 217.3292
39.29589 | 12.19215 | 200.8679
39.40389 | 12.167 | 183.8512
39.51582 | 12.13883 | 169.2027
39.63164 | 12.13179 | 168.7057
39.75131 | 12.12978 | 169.0858
39.8748 | 12.12676 | 169.0273
40.00208 | 12.12575 | 168.9396
40.13311 | 12.12324 | 168.5887
40.26785 | 12.12173 | 169.0565
40.40627 | 12.12072 | 169.3197
40.54833 | 12.12173 | 168.9981
40.69398 | 12.12173 | 168.9981
40.8432 | 12.12022 | 168.9688
40.99593 | 12.11871 | 168.9981
41.15216 | 12.11922 | 168.8226
41.31182 | 12.11821 | 168.9688
41.47489 | 12.11771 | 168.9103
41.64133 | 12.11821 | 168.8811
41.81108 | 12.1172 | 168.9103
41.98412 | 12.11771 | 168.9981
42.16041 | 12.1172 | 168.8226
42.33989 | 12.1172 | 168.6764
42.52254 | 12.1167 | 169.0858
42.70831 | 12.1172 | 168.6472
42.89716 | 12.11771 | 168.8519
43.08906 | 12.11771 | 168.9396
43.28395 | 12.1172 | 168.9103
43.4818 | 12.11771 | 169.115
43.68257 | 12.11771 | 168.9981
43.88622 | 12.1172 | 169.0273
44.09271 | 12.11771 | 168.9688
44.30199 | 12.11821 | 168.9981
44.51404 | 12.11771 | 168.9103
44.72881 | 12.11871 | 168.9688
44.94626 | 12.11922 | 168.8811
45.16636 | 12.11922 | 168.9396
45.38906 | 12.11871 | 169.0858
45.61433 | 12.11972 | 169.115
45.84212 | 12.11972 | 169.115
46.07241 | 12.12072 | 168.9688
46.30515 | 12.12072 | 169.0273
46.54031 | 12.12123 | 169.0273
46.77784 | 12.12173 | 168.8226
47.01773 | 12.12123 | 168.9688
47.25992 | 12.12223 | 169.0565
47.50439 | 12.12223 | 169.0273
47.75109 | 12.12324 | 168.9688
48 | 12.12274 | 168.9981
48.25108 | 12.12374 | 169.0273
48.5043 | 12.12475 | 168.9981
48.75961 | 12.12525 | 168.8811
49.017 | 12.12676 | 168.9103
49.27643 | 12.12726 | 168.9688
49.53786 | 12.12777 | 168.9981
49.80127 | 12.12575 | 169.0565
50.06662 | 12.12877 | 169.115
50.33389 | 12.13129 | 169.0858
50.60303 | 12.13078 | 169.0273
50.87403 | 12.12928 | 169.115
51.14685 | 12.13129 | 168.9981
51.42146 | 12.13229 | 169.0273
51.69784 | 12.13431 | 168.9981
51.97596 | 12.13129 | 169.0273
52.25578 | 12.1338 | 168.9981
52.53729 | 12.13581 | 169.0273
52.82045 | 12.1338 | 169.0858
53.10524 | 12.1338 | 168.9981
53.25489 | 12.13632 | 168.9981

## Cyclic Preshear
Stress Controlled Cyclic Loading - Constant Vertical Stress
Number of Cycles | Shear Stress | Shear Strain | Shear induced -DVertical Stress | Shear induced -Δσv/σvc | Vertical stress | Vertical strain | Vertical stress / consolidation Stress | Shear Stress / Consolidation Stress | Number of Cycles | Shear modulus | Damping ratio
[-] | [kPa] | [%] | [kPa] | [-] | [kPa] | [%] | [-] | [-] | [-] | [MPa] | [%]

## Consolidation - 3
Consolidation - 3
Root Time | Vertical Strain | Vertical Consolidation Stress
[minutes0.5] | [%] | [kPa]

## Shearing
Shearing Stage - Constant Vertical Stress | [7 empty] | Shearing Stage - Constant Volume
Shear Strain | Shear Stress | Shear Induced -DVertical Stress | Vertical Stress | Shear Induced ΔVertical Strain | Shear Stress / Consolidation Stress | Vertical Stress / Consolidation Stress | Shear Modulus | Shear Strain | Shear Stress | Shear induced -DVertical Stress | Vertical Stress | Shear Induced DVertical Strain | Shear Stress / Consolidation Stress | Vertical Stress / Consolidation Stress | Shear Modulus
[%] | [kPa] | [kPa] | [kPa] | [%] | [-] | [-] | [MPa] | [%] | [kPa] | [kPa] | [kPa] | [%] | [-] | [-] | [MPa]
[8 empty] | 0 | -0.1132989 | 0 | 168.9688 | 0 | -0.0006705312 | 1
[8 empty] | 0.05152485 | 16.78542 | -4.912054 | 173.8809 | 0 | 0.09934037 | 1.029071 | 32.79723
[8 empty] | 0.09961471 | 29.47389 | -8.069803 | 177.0386 | 0 | 0.1744339 | 1.047759 | 29.70163
[8 empty] | 0.1459871 | 39.56017 | -12.16318 | 181.132 | 0 | 0.2341271 | 1.071985 | 27.17602
[8 empty] | 0.1952219 | 47.89209 | -15.73027 | 184.6991 | 0.0005724983 | 0.2834375 | 1.093096 | 24.59016
[8 empty] | 0.2530443 | 54.06019 | -18.4202 | 187.389 | 0.001144997 | 0.3199418 | 1.109015 | 21.4087
[8 empty] | 0.2976991 | 59.61456 | -20.02832 | 188.9971 | -0.0005724983 | 0.352814 | 1.118533 | 20.06316
[8 empty] | 0.348079 | 64.26242 | -21.28557 | 190.2544 | 0 | 0.3803212 | 1.125973 | 18.49457
[8 empty] | 0.3990313 | 68.47169 | -22.07501 | 191.0438 | -0.0005724983 | 0.4052327 | 1.130645 | 17.18787
[8 empty] | 0.4471212 | 71.74539 | -22.95216 | 191.921 | 0.0005724983 | 0.4246073 | 1.135837 | 16.07141
[8 empty] | 0.498646 | 75.2237 | -24.18017 | 193.149 | 0 | 0.4451928 | 1.143104 | 15.10831
[8 empty] | 0.5450184 | 78.11734 | -25.08656 | 194.0554 | -0.0005724983 | 0.4623181 | 1.148469 | 14.35376
[8 empty] | 0.5982608 | 80.77694 | -25.78828 | 194.7571 | 0 | 0.4780583 | 1.152622 | 13.5209
[8 empty] | 0.6457781 | 83.23198 | -27.83497 | 196.8038 | -0.0005724983 | 0.4925878 | 1.164734 | 12.90618
[8 empty] | 0.698448 | 85.3653 | -29.23842 | 198.2072 | -0.0005724983 | 0.5052134 | 1.17304 | 12.23836
[8 empty] | 0.7476828 | 87.26479 | -29.70623 | 198.675 | 0 | 0.516455 | 1.175809 | 11.68652
[8 empty] | 0.7963452 | 89.13505 | -30.43719 | 199.406 | 0.001144997 | 0.5275237 | 1.180135 | 11.20724
[8 empty] | 0.846725 | 91.20994 | -30.99272 | 199.9615 | 0 | 0.5398034 | 1.183423 | 10.78547
[8 empty] | 0.8936699 | 92.52471 | -31.0512 | 200.02 | 0.0005724983 | 0.5475845 | 1.183769 | 10.36602
[8 empty] | 0.9451947 | 94.45339 | -31.8114 | 200.7802 | 0 | 0.558999 | 1.188268 | 10.005
[8 empty] | 0.9967196 | 95.5634 | -31.72368 | 200.6925 | 0 | 0.5655683 | 1.187749 | 9.599159
[8 empty] | 1.046527 | 97.28745 | -32.07454 | 201.0434 | 0 | 0.5757716 | 1.189825 | 9.307047
[8 empty] | 1.093472 | 98.19289 | -31.98683 | 200.9556 | -0.0005724983 | 0.5811302 | 1.189306 | 8.990281
[8 empty] | 1.138699 | 99.47846 | -32.30845 | 201.2773 | 0 | 0.5887386 | 1.19121 | 8.746099
[8 empty] | 1.195377 | 100.6468 | -32.16226 | 201.1311 | 0.0005724983 | 0.5956534 | 1.190344 | 8.429155
[8 empty] | 1.245184 | 101.6692 | -32.54236 | 201.5112 | 0.0005724983 | 0.6017038 | 1.192594 | 8.174092
[8 empty] | 1.292701 | 102.8378 | -32.36693 | 201.3357 | 0 | 0.6086197 | 1.191556 | 7.964026
[8 empty] | 1.339074 | 103.7724 | -32.54236 | 201.5112 | 0.0005724983 | 0.6141515 | 1.192594 | 7.758031
[8 empty] | 1.393461 | 104.5316 | -32.63007 | 201.5989 | 0.0005724983 | 0.618644 | 1.193113 | 7.509708
[8 empty] | 1.444413 | 105.7293 | -32.63007 | 201.5989 | -0.0005724983 | 0.6257326 | 1.193113 | 7.327723
[8 empty] | 1.493076 | 106.6347 | -32.30845 | 201.2773 | 0 | 0.6310911 | 1.19121 | 7.149538
[8 empty] | 1.541738 | 107.277 | -32.30845 | 201.2773 | 0 | 0.6348922 | 1.19121 | 6.965534
[8 empty] | 1.590973 | 108.2116 | -32.30845 | 201.2773 | 0 | 0.6404236 | 1.19121 | 6.808722
[8 empty] | 1.641353 | 108.7077 | -32.16226 | 201.1311 | 0.0005724983 | 0.6433594 | 1.190344 | 6.629956
[8 empty] | 1.694595 | 109.6715 | -32.01607 | 200.9849 | 0 | 0.6490634 | 1.189479 | 6.478526
[8 empty] | 1.74154 | 110.4307 | -32.07454 | 201.0434 | 0 | 0.6535569 | 1.189825 | 6.347488
[8 empty] | 1.792492 | 110.956 | -32.22074 | 201.1896 | 0.0005724983 | 0.6566656 | 1.19069 | 6.196362
[8 empty] | 1.84001 | 111.686 | -32.16226 | 201.1311 | 0 | 0.660986 | 1.190344 | 6.076019
[8 empty] | 1.892107 | 112.416 | -32.33769 | 201.3065 | 0.0005724983 | 0.6653059 | 1.191383 | 5.947299
[8 empty] | 1.945349 | 113.1459 | -32.48388 | 201.4527 | -0.0005724983 | 0.6696257 | 1.192248 | 5.822047
[8 empty] | 1.991722 | 113.8467 | -32.33769 | 201.3065 | -0.0005724983 | 0.6737732 | 1.191383 | 5.721681
[8 empty] | 2.044964 | 113.9918 | -31.84064 | 200.8095 | 0.0005724983 | 0.6746322 | 1.188441 | 5.57981
[8 empty] | 2.093626 | 114.8388 | -32.01607 | 200.9849 | 0.001144997 | 0.6796447 | 1.189479 | 5.490572
[8 empty] | 2.142861 | 115.1887 | -31.84064 | 200.8095 | -0.001144997 | 0.6817154 | 1.188441 | 5.380747
[8 empty] | 2.188661 | 115.714 | -31.75292 | 200.7217 | 0.0005724983 | 0.6848248 | 1.187922 | 5.292155
[8 empty] | 2.241331 | 116.1808 | -31.60673 | 200.5755 | -0.001144997 | 0.6875874 | 1.187057 | 5.188619
[8 empty] | 2.288848 | 116.5892 | -31.4313 | 200.4001 | -0.0005724983 | 0.6900044 | 1.186018 | 5.098744
[8 empty] | 2.340946 | 117.0268 | -31.10968 | 200.0785 | 0 | 0.692594 | 1.184115 | 5.003964
[8 empty] | 2.387891 | 117.7568 | -31.22663 | 200.1954 | -0.0005724983 | 0.6969146 | 1.184807 | 4.936161
[8 empty] | 2.44285 | 118.0774 | -30.78805 | 199.7569 | -0.0005724983 | 0.6988117 | 1.182211 | 4.838228
[8 empty] | 2.487505 | 118.8075 | -31.10968 | 200.0785 | 0 | 0.7031325 | 1.184115 | 4.780724
[8 empty] | 2.539603 | 119.0111 | -30.72958 | 199.6984 | 0 | 0.7043378 | 1.181865 | 4.690672
[8 empty] | 2.586547 | 119.6242 | -30.72958 | 199.6984 | 0 | 0.7079663 | 1.181865 | 4.629241
[8 empty] | 2.63979 | 119.8863 | -30.72958 | 199.6984 | 0 | 0.7095175 | 1.181865 | 4.545803
[8 empty] | 2.689025 | 120.1778 | -30.52491 | 199.4937 | -0.0005724983 | 0.7112423 | 1.180654 | 4.473409
[8 empty] | 2.737114 | 120.5277 | -30.291 | 199.2598 | 0.0005724983 | 0.7133133 | 1.17927 | 4.407598
[8 empty] | 2.788639 | 121.1407 | -30.08633 | 199.0551 | -0.0005724983 | 0.7169412 | 1.178058 | 4.348142
[8 empty] | 2.833294 | 121.4615 | -29.99862 | 198.9674 | 0 | 0.7188396 | 1.177539 | 4.290934
[8 empty] | 2.882529 | 121.7821 | -30.05709 | 199.0259 | 0 | 0.7207374 | 1.177885 | 4.228767
[8 empty] | 2.935771 | 122.015 | -29.32613 | 198.2949 | 0.0005724983 | 0.7221157 | 1.173559 | 4.160008
[8 empty] | 2.989014 | 122.4526 | -29.20918 | 198.178 | 0 | 0.7247053 | 1.172867 | 4.100546
[8 empty] | 3.036531 | 122.4517 | -28.09812 | 197.0669 | 0.0005724983 | 0.7246999 | 1.166292 | 4.036349
[8 empty] | 3.086911 | 123.0355 | -28.7706 | 197.7394 | 0.0005724983 | 0.728155 | 1.170272 | 3.989386
[8 empty] | 3.136718 | 123.2392 | -28.12736 | 197.0962 | 0.0005724983 | 0.7293607 | 1.166465 | 3.932534
[8 empty] | 3.189388 | 123.5891 | -28.09812 | 197.0669 | -0.0005724983 | 0.7314312 | 1.166292 | 3.878561
[8 empty] | 3.234043 | 123.8221 | -27.80573 | 196.7745 | 0.0005724983 | 0.7328105 | 1.164561 | 3.832213
[8 empty] | 3.285568 | 123.9089 | -27.45487 | 196.4237 | -0.0005724983 | 0.7333238 | 1.162485 | 3.774756
[8 empty] | 3.331368 | 124.1419 | -27.16249 | 196.1313 | -0.0005724983 | 0.734703 | 1.160754 | 3.729855
[8 empty] | 3.3869 | 124.3163 | -26.60696 | 195.5758 | 0 | 0.735735 | 1.157467 | 3.673848
[8 empty] | 3.43728 | 124.4323 | -25.876 | 194.8448 | 0 | 0.7364216 | 1.153141 | 3.623376
[8 empty] | 3.485942 | 124.6068 | -25.70057 | 194.6694 | 0.0005724983 | 0.7374544 | 1.152102 | 3.577801
[8 empty] | 3.538612 | 124.5473 | -25.08656 | 194.0554 | -0.0005724983 | 0.7371024 | 1.148469 | 3.522868
[8 empty] | 3.58384 | 124.9266 | -24.70646 | 193.6753 | 0 | 0.7393469 | 1.146219 | 3.488992
[8 empty] | 3.633647 | 125.1011 | -24.18017 | 193.149 | 0.001144997 | 0.7403796 | 1.143104 | 3.44597
[8 empty] | 3.682309 | 124.8955 | -23.24454 | 192.2134 | 0 | 0.739163 | 1.137567 | 3.394848
[8 empty] | 3.734407 | 124.953 | -23.03987 | 192.0087 | 0.0005724983 | 0.7395033 | 1.136356 | 3.349027
[8 empty] | 3.785359 | 124.6597 | -20.87623 | 189.845 | -0.0005724983 | 0.7377673 | 1.123551 | 3.296199
[8 empty] | 3.833449 | 124.9804 | -21.22709 | 190.1959 | 0.0005724983 | 0.7396654 | 1.125627 | 3.263215
[8 empty] | 3.885546 | 124.9794 | -20.67156 | 189.6404 | 0 | 0.7396597 | 1.12234 | 3.219437
[8 empty] | 3.936498 | 125.1247 | -19.85289 | 188.8217 | 0 | 0.7405193 | 1.117494 | 3.181456
[8 empty] | 3.988023 | 124.8606 | -18.71259 | 187.6814 | -0.0005724983 | 0.7389562 | 1.110746 | 3.133729
[8 empty] | 4.034396 | 124.8889 | -18.09858 | 187.0674 | 0 | 0.7391242 | 1.107112 | 3.098413
[8 empty] | 4.081913 | 124.9173 | -17.01676 | 185.9856 | 0 | 0.739292 | 1.100709 | 3.063039
[8 empty] | 4.132865 | 124.6532 | -15.99341 | 184.9622 | 0.0005724983 | 0.7377291 | 1.094653 | 3.018886
[8 empty] | 4.184963 | 124.5938 | -14.99931 | 183.9681 | 0 | 0.7373774 | 1.08877 | 2.979885
[8 empty] | 4.233625 | 124.7976 | -14.88235 | 183.8512 | 0 | 0.7385833 | 1.088078 | 2.950447
[8 empty] | 4.28057 | 124.4458 | -13.44967 | 182.4185 | 0.0005724983 | 0.7365018 | 1.079599 | 2.909872
[8 empty] | 4.336102 | 124.3571 | -12.74795 | 181.7168 | 0.0005724983 | 0.7359766 | 1.075446 | 2.870559
[8 empty] | 4.384192 | 124.1223 | -11.8708 | 180.8396 | 0.0005724983 | 0.7345871 | 1.070254 | 2.833717
[8 empty] | 4.435145 | 124.443 | -11.37374 | 180.3426 | -0.0005724983 | 0.736485 | 1.067313 | 2.808393
[8 empty] | 4.480372 | 124.0328 | -10.08725 | 179.0561 | 0 | 0.7340576 | 1.059699 | 2.770889
[8 empty] | 4.535332 | 124.0611 | -9.765631 | 178.7344 | 0.0005724983 | 0.7342247 | 1.057795 | 2.737934
[8 empty] | 4.583422 | 124.0602 | -9.502486 | 178.4713 | 0.0005724983 | 0.7342195 | 1.056238 | 2.709188
[8 empty] | 4.630939 | 123.9132 | -8.303711 | 177.2725 | 0 | 0.7333492 | 1.049143 | 2.678214
[8 empty] | 4.681891 | 123.9999 | -7.982088 | 176.9509 | 0 | 0.7338629 | 1.04724 | 2.650921
[8 empty] | 4.730554 | 123.8236 | -7.134174 | 176.103 | 0 | 0.7328195 | 1.042222 | 2.619924
[8 empty] | 4.780934 | 123.5596 | -6.198544 | 175.1674 | 0.0005724983 | 0.7312567 | 1.036685 | 2.586794
[8 empty] | 4.831886 | 123.8218 | -5.90616 | 174.875 | 0.0005724983 | 0.7328086 | 1.034954 | 2.564943
[8 empty] | 4.883983 | 123.587 | -4.853577 | 173.8224 | 0 | 0.7314188 | 1.028725 | 2.532774
[8 empty] | 4.926348 | 123.4692 | -4.415001 | 173.3838 | 0 | 0.7307221 | 1.026129 | 2.508604
[8 empty] | 4.982453 | 123.2343 | -3.50861 | 172.4774 | 0 | 0.7293318 | 1.020765 | 2.475641
[8 empty] | 5.02539 | 123.1166 | -2.543742 | 171.5126 | 0.0005724983 | 0.7286351 | 1.015055 | 2.452146
[8 empty] | 5.079778 | 123.0864 | -2.192881 | 171.1617 | 0 | 0.7284563 | 1.012978 | 2.425297
[8 empty] | 5.127868 | 122.7347 | -1.28649 | 170.2553 | -0.001144997 | 0.7263748 | 1.007614 | 2.395693
[8 empty] | 5.17882 | 122.6753 | -0.701722 | 169.6705 | 0.0005724983 | 0.7260233 | 1.004153 | 2.370977
[8 empty] | 5.227482 | 122.7914 | -0.05847683 | 169.0273 | -0.001144997 | 0.7267104 | 1.000346 | 2.351126
[8 empty] | 5.279007 | 122.4981 | 0.4385763 | 168.5302 | -0.0005724983 | 0.7249746 | 0.9974044 | 2.322622
[8 empty] | 5.329387 | 122.468 | 0.8479141 | 168.1209 | 0 | 0.7247963 | 0.9949818 | 2.300101
[8 empty] | 5.379767 | 122.6133 | 1.637351 | 167.3315 | 0 | 0.7256562 | 0.9903097 | 2.281262
[8 empty] | 5.429002 | 122.2031 | 2.339073 | 166.6297 | 0.0005724983 | 0.7232285 | 0.9861568 | 2.253018
[8 empty] | 5.478236 | 122.4069 | 2.689934 | 166.2789 | -0.0005724983 | 0.7244346 | 0.9840803 | 2.236489
[8 empty] | 5.526326 | 122.0259 | 3.391656 | 165.5772 | 0.0005724983 | 0.7221801 | 0.9799273 | 2.210134
[8 empty] | 5.575561 | 122.2882 | 3.771756 | 165.1971 | 0 | 0.7237324 | 0.9776778 | 2.195322
[8 empty] | 5.629949 | 122.1703 | 4.122617 | 164.8462 | 0.0005724983 | 0.7230346 | 0.9756013 | 2.17202
[8 empty] | 5.676893 | 122.111 | 4.678147 | 164.2907 | 0 | 0.7226836 | 0.9723135 | 2.153014
[8 empty] | 5.728991 | 121.7592 | 5.73073 | 163.2381 | 0 | 0.7206018 | 0.9660841 | 2.127295
[8 empty] | 5.771356 | 121.9047 | 5.876922 | 163.0919 | 0 | 0.7214626 | 0.9652189 | 2.1142
[8 empty] | 5.826888 | 121.9914 | 6.140068 | 162.8287 | 0 | 0.721976 | 0.9636615 | 2.095539
[8 empty] | 5.874978 | 121.7274 | 6.695598 | 162.2732 | 0 | 0.7204137 | 0.9603738 | 2.073893
[8 empty] | 5.92593 | 121.8728 | 6.724836 | 162.244 | 0.0005724983 | 0.7212737 | 0.9602007 | 2.058513
[8 empty] | 5.97631 | 121.6965 | 7.485035 | 161.4838 | -0.0005724983 | 0.7202303 | 0.9557017 | 2.03821
[8 empty] | 6.020965 | 121.4033 | 8.245234 | 160.7236 | -0.0005724983 | 0.7184953 | 0.9512026 | 2.018225
[8 empty] | 6.075925 | 121.4316 | 8.420664 | 160.5482 | 0 | 0.7186628 | 0.9501644 | 2.000434
[8 empty] | 6.13203 | 121.5183 | 8.508379 | 160.4604 | 0.0005724983 | 0.7191762 | 0.9496453 | 1.983546
[8 empty] | 6.176112 | 121.3714 | 9.473247 | 159.4956 | 0.0005724983 | 0.7183065 | 0.9439349 | 1.967009
[8 empty] | 6.228209 | 121.2535 | 9.707155 | 159.2617 | -0.0005724983 | 0.717609 | 0.9425506 | 1.948664
[8 empty] | 6.275154 | 121.3697 | 9.502486 | 159.4663 | 0 | 0.7182964 | 0.9437619 | 1.935936
[8 empty] | 6.322672 | 121.3396 | 9.707155 | 159.2617 | 0 | 0.7181186 | 0.9425506 | 1.920912
[8 empty] | 6.370189 | 121.3388 | 10.23345 | 158.7354 | 0.0005724983 | 0.7181138 | 0.9394359 | 1.90657
[8 empty] | 6.425721 | 121.4841 | 10.37964 | 158.5892 | 0 | 0.7189734 | 0.9385707 | 1.892354
[8 empty] | 6.475529 | 121.1324 | 11.05212 | 157.9167 | 0 | 0.7168919 | 0.9345908 | 1.872367
[8 empty] | 6.524191 | 121.4239 | 10.84745 | 158.1214 | 0 | 0.7186175 | 0.935802 | 1.862871
[8 empty] | 6.573426 | 121.1892 | 11.40298 | 157.5658 | 0 | 0.7172282 | 0.9325143 | 1.845347
[8 empty] | 6.624378 | 121.3345 | 11.69537 | 157.2734 | 0 | 0.7180883 | 0.9307839 | 1.833347
[8 empty] | 6.671895 | 121.0998 | 12.28014 | 156.6887 | 0.0005724983 | 0.7166992 | 0.9273231 | 1.816772
[8 empty] | 6.721703 | 121.2159 | 12.19242 | 156.7764 | -0.0005724983 | 0.7173864 | 0.9278422 | 1.805037
[8 empty] | 6.7738 | 121.1273 | 12.57252 | 156.3963 | 0.0005724983 | 0.7168621 | 0.9255927 | 1.789847
[8 empty] | 6.824753 | 121.0095 | 12.80643 | 156.1624 | -0.0005724983 | 0.7161649 | 0.9242083 | 1.774758
[8 empty] | 6.875132 | 120.9795 | 13.6251 | 155.3437 | -0.0005724983 | 0.7159869 | 0.9193632 | 1.761315
[8 empty] | 6.922077 | 120.9494 | 13.09881 | 155.87 | 0 | 0.7158092 | 0.9224779 | 1.748936
[8 empty] | 6.971312 | 120.9779 | 13.53739 | 155.4314 | 0 | 0.7159774 | 0.9198823 | 1.736992
[8 empty] | 7.019974 | 120.977 | 13.6251 | 155.3437 | 0.0005724983 | 0.7159726 | 0.9193632 | 1.72494
[8 empty] | 7.072644 | 120.9762 | 13.6251 | 155.3437 | 0 | 0.7159674 | 0.9193632 | 1.712082
[8 empty] | 7.124169 | 120.9168 | 14.12216 | 154.8467 | -0.0005724983 | 0.7156163 | 0.9164215 | 1.698867
[8 empty] | 7.171114 | 121.0623 | 14.29759 | 154.6712 | 0.0005724983 | 0.7164769 | 0.9153833 | 1.689773
[8 empty] | 7.222066 | 120.9445 | 14.35606 | 154.6128 | 0 | 0.7157798 | 0.9150372 | 1.67622
[8 empty] | 7.271301 | 120.7682 | 14.79464 | 154.1742 | -0.0005724983 | 0.7147367 | 0.9124416 | 1.662447
[8 empty] | 7.320536 | 121.0013 | 14.97007 | 153.9987 | 0.0005724983 | 0.7161162 | 0.9114034 | 1.65445
[8 empty] | 7.370916 | 121.1467 | 14.91159 | 154.0572 | 0 | 0.7169766 | 0.9117494 | 1.645114
[8 empty] | 7.420151 | 120.9704 | 14.99931 | 153.9695 | 0.0005724983 | 0.7159335 | 0.9112303 | 1.631823
[8 empty] | 7.468813 | 120.8235 | 15.11626 | 153.8526 | 0.0005724983 | 0.7150636 | 0.9105382 | 1.619223
[8 empty] | 7.52549 | 120.9395 | 15.32093 | 153.6479 | -0.0005724983 | 0.7157503 | 0.9093269 | 1.60857
[8 empty] | 7.572435 | 121.0557 | 15.29169 | 153.6771 | 0 | 0.7164379 | 0.9094999 | 1.600132
[8 empty] | 7.619953 | 121.0257 | 15.08702 | 153.8818 | 0 | 0.7162603 | 0.9107112 | 1.58976
[8 empty] | 7.671478 | 121.0541 | 15.40865 | 153.5602 | 0.001717495 | 0.7164284 | 0.9088078 | 1.579453
[8 empty] | 7.72014 | 121.2579 | 15.37941 | 153.5894 | 0 | 0.717635 | 0.9089808 | 1.572138
[8 empty] | 7.771665 | 120.994 | 15.49636 | 153.4725 | 0 | 0.7160727 | 0.9082886 | 1.558318
[8 empty] | 7.81403 | 121.1395 | 15.40865 | 153.5602 | 0 | 0.7169339 | 0.9088078 | 1.551732
[8 empty] | 7.870707 | 121.1678 | 15.64255 | 153.3263 | -0.0005724983 | 0.7171015 | 0.9074234 | 1.540917
[8 empty] | 7.919942 | 120.9916 | 15.75951 | 153.2093 | -0.0005724983 | 0.7160586 | 0.9067313 | 1.529113
[8 empty] | 7.966887 | 120.9908 | 15.87646 | 153.0924 | -0.0005724983 | 0.7160541 | 0.9060391 | 1.520093
[8 empty] | 8.023564 | 121.0484 | 15.9057 | 153.0631 | 0 | 0.7163949 | 0.9058661 | 1.510073
[8 empty] | 8.069936 | 121.1646 | 15.67179 | 153.297 | 0.0005724983 | 0.7170826 | 0.9072504 | 1.502836
[8 empty] | 8.118026 | 121.1346 | 16.11037 | 152.8584 | 0 | 0.716905 | 0.9046548 | 1.493564
[8 empty] | 8.171269 | 121.163 | 16.13961 | 152.8292 | 0.0005724983 | 0.7170731 | 0.9044817 | 1.484179
[8 empty] | 8.218213 | 121.1915 | 16.16884 | 152.8 | 0 | 0.7172417 | 0.9043087 | 1.476048
[8 empty] | 8.268021 | 121.103 | 16.31504 | 152.6538 | -0.0005724983 | 0.7167179 | 0.9034435 | 1.466086
[8 empty] | 8.321836 | 121.0144 | 16.54894 | 152.4199 | -0.0005724983 | 0.7161937 | 0.9020592 | 1.455541
[8 empty] | 8.364201 | 120.9553 | 16.78285 | 152.186 | 0.0005724983 | 0.7158437 | 0.9006749 | 1.447461
[8 empty] | 8.411145 | 120.9838 | 16.72437 | 152.2444 | 0 | 0.7160124 | 0.9010209 | 1.439721
[8 empty] | 8.46496 | 120.6905 | 17.01676 | 151.9521 | 0.0005724983 | 0.7142769 | 0.8992905 | 1.427104
[8 empty] | 8.515913 | 120.9529 | 17.13371 | 151.8351 | 0 | 0.7158296 | 0.8985984 | 1.421646
[8 empty] | 8.564575 | 121.0106 | 16.92904 | 152.0398 | 0 | 0.7161711 | 0.8998097 | 1.414243
[8 empty] | 8.624687 | 120.8927 | 17.10447 | 151.8643 | 0 | 0.7154734 | 0.8987714 | 1.403019
[8 empty] | 8.665335 | 121.009 | 17.19219 | 151.7766 | -0.0005724983 | 0.7161618 | 0.8982523 | 1.39778
[8 empty] | 8.715142 | 121.0667 | 17.10447 | 151.8643 | 0.0005724983 | 0.7165033 | 0.8987714 | 1.390454
[8 empty] | 8.764949 | 120.949 | 17.33838 | 151.6304 | 0 | 0.7158066 | 0.8973871 | 1.381209
[8 empty] | 8.813612 | 120.9482 | 17.66 | 151.3088 | 0 | 0.7158021 | 0.8954836 | 1.373575
[8 empty] | 8.865137 | 121.1813 | 17.92315 | 151.0457 | -0.0005724983 | 0.7171817 | 0.8939263 | 1.368221
[8 empty] | 8.916089 | 120.9759 | 18.21553 | 150.7533 | -0.001144997 | 0.7159658 | 0.8921959 | 1.358098
[8 empty] | 8.964179 | 120.9751 | 18.4202 | 150.5486 | -0.0005724983 | 0.7159614 | 0.8909846 | 1.350804
[8 empty] | 9.009406 | 120.799 | 18.39096 | 150.5778 | 0 | 0.714919 | 0.8911576 | 1.342068
[8 empty] | 9.066083 | 120.7104 | 18.36173 | 150.6071 | 0.0005724983 | 0.7143947 | 0.8913307 | 1.3327
[8 empty] | 9.117036 | 120.9436 | 18.8003 | 150.1685 | 0 | 0.7157744 | 0.8887351 | 1.327809
[8 empty] | 9.163408 | 120.8259 | 19.15116 | 149.8177 | 0 | 0.7150781 | 0.8866586 | 1.319806
[8 empty] | 9.213788 | 120.7666 | 19.26812 | 149.7007 | -0.001144997 | 0.7147274 | 0.8859664 | 1.311946
[8 empty] | 9.26245 | 120.8244 | 19.50202 | 149.4668 | 0 | 0.7150691 | 0.8845821 | 1.305677
[8 empty] | 9.316838 | 120.8528 | 19.29736 | 149.6715 | 0 | 0.7152373 | 0.8857934 | 1.29836
[8 empty] | 9.368363 | 120.852 | 19.00497 | 149.9638 | 0 | 0.7152327 | 0.8875238 | 1.291211
[8 empty] | 9.415307 | 120.8805 | 19.12192 | 149.8469 | -0.001144997 | 0.7154015 | 0.8868316 | 1.285076
[8 empty] | 9.467405 | 120.8213 | 19.12192 | 149.8469 | 0 | 0.7150507 | 0.8868316 | 1.277378
[8 empty] | 9.514922 | 120.8206 | 19.47279 | 149.496 | 0 | 0.7150465 | 0.8847551 | 1.270992
[8 empty] | 9.559005 | 121.0246 | 18.91726 | 150.0516 | 0 | 0.7162539 | 0.8880429 | 1.267264
[8 empty] | 9.612819 | 120.9945 | 19.15116 | 149.8177 | 0.001717495 | 0.716076 | 0.8866586 | 1.259857
[8 empty] | 9.664344 | 120.906 | 19.50202 | 149.4668 | 0 | 0.7155523 | 0.8845821 | 1.252225
[8 empty] | 9.711289 | 121.0515 | 19.32659 | 149.6422 | 0 | 0.7164134 | 0.8856203 | 1.24767
[8 empty] | 9.763959 | 121.1677 | 19.00497 | 149.9638 | 0.001144997 | 0.7171009 | 0.8875238 | 1.242129
[8 empty] | 9.809186 | 121.167 | 19.03421 | 149.9346 | 0 | 0.7170969 | 0.8873508 | 1.236395
[8 empty] | 9.860139 | 121.0201 | 19.26812 | 149.7007 | -0.0005724983 | 0.7162272 | 0.8859664 | 1.228516
[8 empty] | 9.911091 | 121.1947 | 19.00497 | 149.9638 | 0 | 0.717261 | 0.8875238 | 1.223963
[8 empty] | 9.962616 | 121.077 | 19.29736 | 149.6715 | 0 | 0.7165643 | 0.8857934 | 1.216451
[8 empty] | 10.00784 | 120.8425 | 19.64822 | 149.3206 | 0 | 0.7151761 | 0.8837169 | 1.20861
[8 empty] | 10.05822 | 120.9587 | 19.70669 | 149.2621 | 0 | 0.7158638 | 0.8833708 | 1.203711
[8 empty] | 10.11089 | 121.0456 | 20.11603 | 148.8528 | 0.0005724983 | 0.7163784 | 0.8809483 | 1.198301
[8 empty] | 10.15784 | 120.811 | 20.29146 | 148.6774 | 0 | 0.71499 | 0.87991 | 1.190453
[8 empty] | 10.20478 | 121.0735 | 20.02832 | 148.9405 | -0.0005724983 | 0.7165433 | 0.8814674 | 1.187549
[8 empty] | 10.25745 | 120.868 | 20.49613 | 148.4727 | 0.0005724983 | 0.7153274 | 0.8786987 | 1.179448
[8 empty] | 10.30669 | 121.1012 | 20.05755 | 148.9113 | 0 | 0.7167075 | 0.8812943 | 1.176076
[8 empty] | 10.35764 | 121.1005 | 20.17451 | 148.7943 | 0.0005724983 | 0.7167031 | 0.8806022 | 1.170284
[8 empty] | 10.40458 | 121.0413 | 20.26222 | 148.7066 | -0.0005724983 | 0.716353 | 0.8800831 | 1.164435
[8 empty] | 10.45725 | 121.2745 | 20.08679 | 148.882 | 0.0005724983 | 0.7177328 | 0.8811213 | 1.1608
[8 empty] | 10.50878 | 121.2152 | 20.14527 | 148.8235 | 0.0005724983 | 0.7173823 | 0.8807752 | 1.154545
[8 empty] | 10.55859 | 121.156 | 20.58385 | 148.385 | 0 | 0.717032 | 0.8781796 | 1.148538
[8 empty] | 10.60839 | 121.3892 | 20.40842 | 148.5604 | -0.0005724983 | 0.7184121 | 0.8792179 | 1.145343
[8 empty] | 10.65877 | 121.3593 | 20.61308 | 148.3557 | 0 | 0.7182347 | 0.8780066 | 1.139649
[8 empty] | 10.70801 | 121.0369 | 20.87623 | 148.0926 | -0.0005724983 | 0.7163271 | 0.8764492 | 1.131398
[8 empty] | 10.75839 | 121.2994 | 20.7008 | 148.268 | 0 | 0.7178802 | 0.8774875 | 1.12854
[8 empty] | 10.80362 | 121.0356 | 20.78851 | 148.1803 | 0 | 0.716319 | 0.8769683 | 1.121373
[8 empty] | 10.85457 | 121.181 | 21.19785 | 147.771 | 0 | 0.7171799 | 0.8745458 | 1.11745
[8 empty] | 10.90953 | 121.2095 | 20.96395 | 148.0049 | 0.001144997 | 0.7173484 | 0.8759301 | 1.112081
[8 empty] | 10.95819 | 121.0626 | 21.19785 | 147.771 | -0.0005724983 | 0.7164791 | 0.8745458 | 1.105802
[8 empty] | 11.00743 | 121.2374 | 21.13938 | 147.8294 | -0.0005724983 | 0.7175132 | 0.8748918 | 1.102444
[8 empty] | 11.05609 | 121.2367 | 20.93471 | 148.0341 | 0 | 0.7175091 | 0.8761031 | 1.097585
[8 empty] | 11.10647 | 121.236 | 21.19785 | 147.771 | -0.0005724983 | 0.7175049 | 0.8745458 | 1.0926
[8 empty] | 11.15856 | 121.4691 | 21.16861 | 147.8002 | 0 | 0.7188849 | 0.8747188 | 1.089588
[8 empty] | 11.20551 | 121.1761 | 21.40252 | 147.5663 | 0.0005724983 | 0.7171506 | 0.8733345 | 1.082408
[8 empty] | 11.25761 | 121.3508 | 21.34404 | 147.6248 | -0.0005724983 | 0.7181846 | 0.8736806 | 1.078951
[8 empty] | 11.30627 | 121.2624 | 21.19785 | 147.771 | 0 | 0.7176614 | 0.8745458 | 1.073526
[8 empty] | 11.35608 | 121.3494 | 21.34404 | 147.6248 | 0.0005724983 | 0.7181764 | 0.8736806 | 1.069583
[8 empty] | 11.40646 | 121.261 | 21.54871 | 147.4201 | -0.0005724983 | 0.7176532 | 0.8724693 | 1.064084
[8 empty] | 11.45684 | 121.3188 | 21.31481 | 147.654 | 0.0005724983 | 0.7179951 | 0.8738536 | 1.059909
[8 empty] | 11.50722 | 120.9965 | 21.69491 | 147.2739 | 0 | 0.7160875 | 0.8716041 | 1.052468
[8 empty] | 11.55302 | 121.2005 | 21.34404 | 147.6248 | 0.001144997 | 0.7172951 | 0.8736806 | 1.050062
[8 empty] | 11.60282 | 121.3168 | 21.28557 | 147.6832 | 0 | 0.7179832 | 0.8740266 | 1.046556
[8 empty] | 11.65721 | 121.2575 | 20.99318 | 147.9756 | 0.001144997 | 0.7176327 | 0.8757571 | 1.041165
[8 empty] | 11.70301 | 121.2862 | 21.16861 | 147.8002 | -0.0005724983 | 0.717802 | 0.8747188 | 1.037335
[8 empty] | 11.75282 | 121.344 | 21.13938 | 147.8294 | 0 | 0.7181441 | 0.8748918 | 1.033431
[8 empty] | 11.80148 | 121.2263 | 20.96395 | 148.0049 | 0 | 0.717448 | 0.8759301 | 1.028173
[8 empty] | 11.85243 | 121.6057 | 20.26222 | 148.7066 | 0.0005724983 | 0.7196934 | 0.8800831 | 1.026954
[8 empty] | 11.89938 | 121.4004 | 20.3207 | 148.6481 | 0 | 0.7184783 | 0.879737 | 1.021177
[8 empty] | 11.95033 | 121.3413 | 20.14527 | 148.8235 | 0 | 0.7181282 | 0.8807752 | 1.016328
[8 empty] | 12.00128 | 121.4868 | 19.53126 | 149.4376 | 0.0005724983 | 0.7189893 | 0.8844091 | 1.013226
[8 empty] | 12.05109 | 121.6908 | 18.82954 | 150.1393 | 0 | 0.7201966 | 0.888562 | 1.010731
[8 empty] | 12.10319 | 121.4562 | 18.53716 | 150.4317 | -0.0005724983 | 0.7188081 | 0.8902924 | 1.004442
[8 empty] | 12.15299 | 121.7186 | 18.24477 | 150.724 | 0.001144997 | 0.7203615 | 0.8920228 | 1.002485
[8 empty] | 12.19994 | 121.9519 | 17.86467 | 151.1041 | 0.001144997 | 0.7217421 | 0.8942724 | 1.000539
[8 empty] | 12.25032 | 121.8343 | 18.01087 | 150.9579 | -0.0005724983 | 0.721046 | 0.8934072 | 0.9954645
[8 empty] | 12.29841 | 121.7752 | 17.95239 | 151.0164 | 0 | 0.7206961 | 0.8937532 | 0.9910913
[8 empty] | 12.34707 | 121.8915 | 18.44944 | 150.5194 | 0 | 0.7213844 | 0.8908116 | 0.9881272
[8 empty] | 12.39917 | 121.6569 | 18.8003 | 150.1685 | 0.0005724983 | 0.719996 | 0.8887351 | 0.9820834
[8 empty] | 12.45127 | 121.6562 | 19.20964 | 149.7592 | 0.0005724983 | 0.7199919 | 0.8863125 | 0.9779687
[8 empty] | 12.49878 | 121.4801 | 19.79441 | 149.1744 | 0 | 0.71895 | 0.8828517 | 0.9728421
[8 empty] | 12.54916 | 121.3333 | 20.20375 | 148.7651 | 0.0005724983 | 0.7180809 | 0.8804291 | 0.9677663
[8 empty] | 12.60412 | 121.391 | 20.43765 | 148.5312 | 0.0005724983 | 0.7184227 | 0.8790448 | 0.9640046
[8 empty] | 12.65393 | 121.2149 | 20.64232 | 148.3265 | 0.0005724983 | 0.7173805 | 0.8778335 | 0.9588186
[8 empty] | 12.70259 | 121.302 | 21.16861 | 147.8002 | 0 | 0.7178959 | 0.8747188 | 0.955831
[8 empty] | 12.75355 | 121.1259 | 21.19785 | 147.771 | 0 | 0.7168537 | 0.8745458 | 0.9506315
[8 empty] | 12.79992 | 121.3008 | 21.51948 | 147.4493 | 0 | 0.7178884 | 0.8726423 | 0.9485534
[8 empty] | 12.85373 | 121.0954 | 21.43176 | 147.5371 | -0.0005724983 | 0.716673 | 0.8731614 | 0.9429843
[8 empty] | 12.9001 | 120.9486 | 21.34404 | 147.6248 | 0.0005724983 | 0.7158042 | 0.8736806 | 0.9384566
[8 empty] | 12.94819 | 121.0064 | 21.16861 | 147.8002 | 0 | 0.7161466 | 0.8747188 | 0.935418
[8 empty] | 12.998 | 121.1812 | 21.05166 | 147.9172 | 0.0005724983 | 0.7171811 | 0.875411 | 0.9331783
[8 empty] | 13.04609 | 120.9759 | 21.11014 | 147.8587 | 0.0005724983 | 0.7159661 | 0.8750649 | 0.9281649
[8 empty] | 13.09933 | 121.0045 | 20.67156 | 148.2973 | 0.0005724983 | 0.7161351 | 0.8776605 | 0.9246103
[8 empty] | 13.15143 | 121.2962 | 20.52537 | 148.4434 | 0.0005724983 | 0.7178616 | 0.8785257 | 0.9231658
[8 empty] | 13.20296 | 121.1201 | 20.58385 | 148.385 | 0.0005724983 | 0.7168194 | 0.8781796 | 0.9182294
[8 empty] | 13.24647 | 121.1196 | 20.7008 | 148.268 | 0 | 0.7168162 | 0.8774875 | 0.9152092
[8 empty] | 13.30028 | 121.2358 | 20.29146 | 148.6774 | 0.0005724983 | 0.7175043 | 0.87991 | 0.9123803
[8 empty] | 13.34608 | 121.1475 | 20.34994 | 148.6189 | 0.0005724983 | 0.7169817 | 0.8795639 | 0.9085877
[8 empty] | 13.39646 | 121.4685 | 19.96984 | 148.999 | 0 | 0.7188814 | 0.8818135 | 0.9075668
[8 empty] | 13.45199 | 121.4386 | 19.85289 | 149.1159 | 0 | 0.7187042 | 0.8825056 | 0.9035977
[8 empty] | 13.49608 | 121.0872 | 20.20375 | 148.7651 | 0 | 0.7166244 | 0.8804291 | 0.8980424
[8 empty] | 13.54588 | 121.5251 | 20.08679 | 148.882 | 0.0005724983 | 0.7192163 | 0.8811213 | 0.8979734
[8 empty] | 13.59684 | 121.2321 | 19.91136 | 149.0575 | 0.0005724983 | 0.7174822 | 0.8821595 | 0.8924533
[8 empty] | 13.64836 | 121.3777 | 19.58974 | 149.3791 | 0.0005724983 | 0.7183435 | 0.884063 | 0.8901506
[8 empty] | 13.69817 | 121.377 | 19.50202 | 149.4668 | -0.0005724983 | 0.7183399 | 0.8845821 | 0.8869094
[8 empty] | 13.74511 | 121.318 | 19.5605 | 149.4083 | 0.0005724983 | 0.7179903 | 0.884236 | 0.8834506
[8 empty] | 13.79549 | 121.3758 | 19.5605 | 149.4083 | 0 | 0.7183327 | 0.884236 | 0.8806437
[8 empty] | 13.84244 | 121.2583 | 19.70669 | 149.2621 | 0.0005724983 | 0.7176371 | 0.8833708 | 0.876808
[8 empty] | 13.89224 | 121.4039 | 19.5605 | 149.4083 | 0.0005724983 | 0.7184987 | 0.884236 | 0.8747123
[8 empty] | 13.9472 | 121.2862 | 19.23888 | 149.7299 | 0 | 0.7178025 | 0.8861395 | 0.8704221
[8 empty] | 13.99644 | 121.2564 | 19.20964 | 149.7592 | 0 | 0.7176259 | 0.8863125 | 0.867147
[8 empty] | 14.04224 | 121.402 | 19.1804 | 149.7884 | 0 | 0.7184878 | 0.8864856 | 0.8653558
[8 empty] | 14.09434 | 121.5768 | 18.85878 | 150.11 | 0 | 0.7195223 | 0.888389 | 0.8633973
[8 empty] | 14.14243 | 121.3423 | 18.94649 | 150.0223 | 0 | 0.7181345 | 0.8878699 | 0.8588034
[8 empty] | 14.19567 | 121.4002 | 18.88802 | 150.0808 | 0.0005724983 | 0.7184767 | 0.888216 | 0.8559897
[8 empty] | 14.24662 | 121.4288 | 18.77106 | 150.1978 | -0.0005724983 | 0.7186461 | 0.8889081 | 0.8531292
[8 empty] | 14.29586 | 121.2235 | 18.68335 | 150.2855 | -0.0005724983 | 0.7174313 | 0.8894272 | 0.8487552
[8 empty] | 14.3491 | 121.3691 | 18.82954 | 150.1393 | 0.0005724983 | 0.7182927 | 0.888562 | 0.8466202
[8 empty] | 14.39604 | 121.3685 | 18.88802 | 150.0808 | -0.0005724983 | 0.7182894 | 0.888216 | 0.8438555
[8 empty] | 14.44299 | 121.4264 | 18.39096 | 150.5778 | -0.0005724983 | 0.7186321 | 0.8911576 | 0.8415137
[8 empty] | 14.49566 | 121.3088 | 18.68335 | 150.2855 | 0.0005724983 | 0.7179362 | 0.8894272 | 0.8376449
[8 empty] | 14.5426 | 121.6299 | 18.47868 | 150.4901 | 0 | 0.7198364 | 0.8906385 | 0.8371486
[8 empty] | 14.59298 | 121.3954 | 18.53716 | 150.4317 | 0.0005724983 | 0.7184485 | 0.8902924 | 0.8326515
[8 empty] | 14.63878 | 121.3948 | 18.30325 | 150.6656 | 0.0005724983 | 0.7184453 | 0.8916768 | 0.8300427
[8 empty] | 14.69317 | 121.3942 | 18.33249 | 150.6363 | -0.001144997 | 0.7184415 | 0.8915037 | 0.8269659
[8 empty] | 14.74298 | 121.2767 | 18.01087 | 150.9579 | -0.0005724983 | 0.7177458 | 0.8934072 | 0.8233748
[8 empty] | 14.7882 | 121.3054 | 18.15706 | 150.8118 | 0.0005724983 | 0.7179157 | 0.892542 | 0.8210508
[8 empty] | 14.84087 | 121.2463 | 17.95239 | 151.0164 | 0 | 0.717566 | 0.8937532 | 0.8177387
[8 empty] | 14.88725 | 121.4796 | 17.8062 | 151.1626 | -0.0005724983 | 0.7189471 | 0.8946184 | 0.8167591
[8 empty] | 14.94106 | 121.4205 | 17.92315 | 151.0457 | -0.001144997 | 0.7185973 | 0.8939263 | 0.8134217
[8 empty] | 14.99144 | 121.4199 | 17.54305 | 151.4258 | 0 | 0.7185938 | 0.8961758 | 0.8106842
[8 empty] | 15.0401 | 121.3317 | 17.77696 | 151.1919 | 0.0005724983 | 0.7180714 | 0.8947915 | 0.8074743
[8 empty] | 15.08991 | 121.5065 | 17.60153 | 151.3673 | 0.0005724983 | 0.7191062 | 0.8958297 | 0.8059678
[8 empty] | 15.14315 | 121.5351 | 17.60153 | 151.3673 | -0.0005724983 | 0.7192756 | 0.8958297 | 0.8033231
[8 empty] | 15.19239 | 121.4761 | 17.66 | 151.3088 | 0.0005724983 | 0.7189261 | 0.8954836 | 0.800331
[8 empty] | 15.23933 | 121.4171 | 17.71848 | 151.2503 | 0 | 0.7185769 | 0.8951376 | 0.7974783
[8 empty] | 15.28857 | 121.2118 | 17.8062 | 151.1626 | -0.0005724983 | 0.7173622 | 0.8946184 | 0.7935678
[8 empty] | 15.33895 | 121.2697 | 17.98163 | 150.9872 | 0 | 0.7177049 | 0.8935802 | 0.7913388
[8 empty] | 15.3899 | 121.2399 | 17.71848 | 151.2503 | 0.0005724983 | 0.7175284 | 0.8951376 | 0.7885251
[8 empty] | 15.44142 | 121.3271 | 17.89391 | 151.0749 | -0.0005724983 | 0.7180441 | 0.8940993 | 0.7864582
[8 empty] | 15.48951 | 121.2096 | 17.63077 | 151.338 | -0.0005724983 | 0.7173487 | 0.8956567 | 0.783258
[8 empty] | 15.53417 | 121.4137 | 17.54305 | 151.4258 | 0.0005724983 | 0.718557 | 0.8961758 | 0.7823207
[8 empty] | 15.59256 | 121.2961 | 17.83543 | 151.1334 | -0.0005724983 | 0.7178609 | 0.8944454 | 0.7786366
[8 empty] | 15.64352 | 121.1493 | 17.63077 | 151.338 | -0.0005724983 | 0.7169924 | 0.8956567 | 0.7751623
[8 empty] | 15.69103 | 121.1488 | 17.57229 | 151.3965 | 0 | 0.7169892 | 0.8960028 | 0.7728115
[8 empty] | 15.73912 | 121.1775 | 17.89391 | 151.0749 | -0.0005724983 | 0.7171591 | 0.8940993 | 0.7706326
[8 empty] | 15.7855 | 121.2647 | 17.98163 | 150.9872 | -0.0005724983 | 0.7176751 | 0.8935802 | 0.7689211
[8 empty] | 15.83931 | 121.1764 | 17.86467 | 151.1041 | 0 | 0.7171525 | 0.8942724 | 0.7657511
[8 empty] | 15.88797 | 121.3513 | 17.54305 | 151.4258 | 0 | 0.7181875 | 0.8961758 | 0.7645065
[8 empty] | 15.93778 | 121.0584 | 17.54305 | 151.4258 | 0 | 0.7164538 | 0.8961758 | 0.7602793
[8 empty] | 15.9853 | 121.1163 | 17.74772 | 151.2211 | 0 | 0.7167968 | 0.8949645 | 0.7583819
[8 empty] | 16.03511 | 120.9696 | 17.51381 | 151.455 | 0.0005724983 | 0.7159284 | 0.8963488 | 0.7551111
[8 empty] | 16.08949 | 121.3198 | 17.33838 | 151.6304 | 0.0005724983 | 0.7180013 | 0.8973871 | 0.7547356
[8 empty] | 16.13472 | 121.0562 | 17.45534 | 151.5135 | 0.0005724983 | 0.716441 | 0.8966949 | 0.750986
[8 empty] | 16.18625 | 120.9679 | 17.39686 | 151.572 | -0.0005724983 | 0.7159186 | 0.897041 | 0.7480501
[8 empty] | 16.24006 | 121.2305 | 17.54305 | 151.4258 | 0 | 0.7174725 | 0.8961758 | 0.747188
[8 empty] | 16.28758 | 121.0545 | 17.48457 | 151.4842 | 0 | 0.7164312 | 0.8965219 | 0.7439279
[8 empty] | 16.33738 | 121.1125 | 17.4261 | 151.5427 | 0 | 0.7167741 | 0.896868 | 0.7420145
[8 empty] | 16.3849 | 121.0827 | 17.4261 | 151.5427 | 0 | 0.716598 | 0.896868 | 0.7396811
[8 empty] | 16.43929 | 121.0529 | 17.39686 | 151.572 | 0.0005724983 | 0.7164215 | 0.897041 | 0.7370525
[8 empty] | 16.48681 | 120.9647 | 17.45534 | 151.5135 | 0 | 0.7158994 | 0.8966949 | 0.7343931
[8 empty] | 16.5389 | 120.8179 | 17.68924 | 151.2796 | 0 | 0.7150309 | 0.8953106 | 0.7311925
[8 empty] | 16.58241 | 121.1391 | 17.51381 | 151.455 | 0 | 0.7169316 | 0.8963488 | 0.7312107
[8 empty] | 16.63451 | 120.9046 | 17.83543 | 151.1334 | 0 | 0.715544 | 0.8944454 | 0.7275111
[8 empty] | 16.68775 | 120.8163 | 17.95239 | 151.0164 | 0 | 0.7150216 | 0.8937532 | 0.724661
[8 empty] | 16.72897 | 120.9036 | 17.66 | 151.3088 | 0.0005724983 | 0.7155381 | 0.8954836 | 0.7233972
[8 empty] | 16.79023 | 120.8737 | 17.54305 | 151.4258 | 0.0005724983 | 0.7153612 | 0.8961758 | 0.72058
[8 empty] | 16.83202 | 120.7563 | 18.12782 | 150.841 | 0.0005724983 | 0.7146665 | 0.892715 | 0.7180934
[8 empty] | 16.88412 | 120.8143 | 17.83543 | 151.1334 | 0 | 0.7150093 | 0.8944454 | 0.7162208
[8 empty] | 16.92935 | 120.8138 | 17.89391 | 151.0749 | -0.0005724983 | 0.7150066 | 0.8940993 | 0.7143046
[8 empty] | 16.98431 | 120.7255 | 17.48457 | 151.4842 | 0 | 0.714484 | 0.8965219 | 0.7114733
[8 empty] | 17.03354 | 120.9589 | 17.25067 | 151.7181 | 0 | 0.7158654 | 0.8979062 | 0.7107871
[8 empty] | 17.0845 | 120.7245 | 17.30914 | 151.6597 | 0.0005724983 | 0.7144779 | 0.8975601 | 0.707295
[8 empty] | 17.13545 | 120.9286 | 17.13371 | 151.8351 | 0 | 0.7156861 | 0.8985984 | 0.7063832
[8 empty] | 17.18812 | 120.9573 | 17.13371 | 151.8351 | 0 | 0.7158559 | 0.8985984 | 0.7043856
[8 empty] | 17.2385 | 120.8106 | 16.95828 | 152.0105 | 0 | 0.7149877 | 0.8996366 | 0.701476
[8 empty] | 17.27857 | 120.6933 | 17.10447 | 151.8643 | 0.0005724983 | 0.7142931 | 0.8987714 | 0.6991698
[8 empty] | 17.33181 | 120.9266 | 17.13371 | 151.8351 | 0.0005724983 | 0.7156742 | 0.8985984 | 0.6983684
[8 empty] | 17.37819 | 120.8677 | 17.30914 | 151.6597 | 0 | 0.7153253 | 0.8975601 | 0.6961657
[8 empty] | 17.43486 | 120.487 | 17.54305 | 151.4258 | 0.001144997 | 0.7130724 | 0.8961758 | 0.6917192
[8 empty] | 17.48066 | 120.6912 | 17.22143 | 151.7474 | 0 | 0.714281 | 0.8980793 | 0.691075
[8 empty] | 17.53276 | 120.7492 | 17.39686 | 151.572 | 0 | 0.7146239 | 0.897041 | 0.6893521
[8 empty] | 17.582 | 120.661 | 17.13371 | 151.8351 | 0 | 0.7141019 | 0.8985984 | 0.68692
[8 empty] | 17.62951 | 120.6312 | 17.13371 | 151.8351 | 0.0005724983 | 0.713926 | 0.8985984 | 0.6849
[8 empty] | 17.67989 | 120.6892 | 16.98752 | 151.9813 | 0 | 0.7142692 | 0.8994636 | 0.6832762
[8 empty] | 17.72798 | 120.7472 | 16.87057 | 152.0982 | 0 | 0.7146124 | 0.9001557 | 0.6817499
[8 empty] | 17.78008 | 120.8052 | 16.75361 | 152.2152 | 0.0005724983 | 0.7149554 | 0.9008479 | 0.6800783
[8 empty] | 17.82932 | 120.6877 | 16.69514 | 152.2737 | 0.0005724983 | 0.7142604 | 0.901194 | 0.6775416
[8 empty] | 17.88256 | 120.7749 | 16.69514 | 152.2737 | 0.0005724983 | 0.7147764 | 0.901194 | 0.6760119
[8 empty] | 17.93065 | 120.716 | 16.57818 | 152.3906 | 0 | 0.7144275 | 0.9018861 | 0.6738701
[8 empty] | 17.98045 | 120.5985 | 16.46123 | 152.5076 | 0 | 0.7137325 | 0.9025783 | 0.6713503
[8 empty] | 18.0274 | 120.5688 | 16.40275 | 152.5661 | 0 | 0.7135568 | 0.9029244 | 0.6694373
[8 empty] | 18.07835 | 120.9192 | 16.22732 | 152.7415 | 0 | 0.7156303 | 0.9039626 | 0.6694886
[8 empty] | 18.13102 | 120.8017 | 15.93494 | 153.0339 | -0.0005724983 | 0.7149351 | 0.905693 | 0.6668959
[8 empty] | 18.18026 | 120.772 | 16.05189 | 152.9169 | 0 | 0.7147593 | 0.9050009 | 0.6649264
[8 empty] | 18.23178 | 120.7131 | 16.11037 | 152.8584 | 0 | 0.7144103 | 0.9046548 | 0.6627238
[8 empty] | 18.28159 | 120.6833 | 16.25656 | 152.7123 | -0.0005724983 | 0.7142344 | 0.9037896 | 0.6607557
[8 empty] | 18.32796 | 120.6244 | 16.63666 | 152.3322 | 0 | 0.7138857 | 0.9015401 | 0.6587624
[8 empty] | 18.38235 | 120.6531 | 16.22732 | 152.7415 | -0.001144997 | 0.7140557 | 0.9039626 | 0.6569696
[8 empty] | 18.42872 | 120.6527 | 16.22732 | 152.7415 | 0 | 0.7140531 | 0.9039626 | 0.655314
[8 empty] | 18.47681 | 120.5645 | 16.25656 | 152.7123 | 0 | 0.7135312 | 0.9037896 | 0.6531313
[8 empty] | 18.52891 | 120.8272 | 16.16884 | 152.8 | -0.0005724983 | 0.7150857 | 0.9043087 | 0.6527124
[8 empty] | 18.57872 | 120.5343 | 16.34428 | 152.6245 | 0.0005724983 | 0.7133525 | 0.9032705 | 0.6493863
[8 empty] | 18.6291 | 120.4169 | 16.34428 | 152.6245 | 0 | 0.7126576 | 0.9032705 | 0.6469998
[8 empty] | 18.67719 | 120.358 | 16.40275 | 152.5661 | 0.0005724983 | 0.7123088 | 0.9029244 | 0.6450184
[8 empty] | 18.72699 | 120.4745 | 16.60742 | 152.3614 | 0.0005724983 | 0.7129982 | 0.9017131 | 0.6439249
[8 empty] | 18.77394 | 120.4156 | 16.78285 | 152.186 | 0 | 0.7126496 | 0.9006749 | 0.6420009
[8 empty] | 18.82718 | 120.2981 | 16.63666 | 152.3322 | 0 | 0.7119545 | 0.9015401 | 0.6395616
[8 empty] | 18.87355 | 120.4146 | 16.84133 | 152.1275 | 0 | 0.7126441 | 0.9003288 | 0.6386076
[8 empty] | 18.92508 | 120.5019 | 16.2858 | 152.683 | 0 | 0.7131605 | 0.9036165 | 0.6373299
[8 empty] | 18.97775 | 120.5599 | 16.13961 | 152.8292 | 0 | 0.7135037 | 0.9044817 | 0.6358667
[8 empty] | 19.03213 | 120.5301 | 15.81798 | 153.1508 | 0 | 0.7133277 | 0.9063852 | 0.6338934
[8 empty] | 19.08251 | 120.7051 | 15.29169 | 153.6771 | -0.0005724983 | 0.7143633 | 0.9094999 | 0.6331368
[8 empty] | 19.12545 | 120.8217 | 15.23322 | 153.7356 | 0.0005724983 | 0.7150531 | 0.909846 | 0.6323248
[8 empty] | 19.17583 | 120.5873 | 15.20398 | 153.7648 | 0 | 0.7136661 | 0.910019 | 0.6294414
[8 empty] | 19.22507 | 120.4992 | 15.43788 | 153.5309 | 0 | 0.7131444 | 0.9086347 | 0.6273708
[8 empty] | 19.27888 | 120.5864 | 15.1455 | 153.8233 | 0.0005724983 | 0.7136606 | 0.9103651 | 0.6260721
[8 empty] | 19.32354 | 120.586 | 15.29169 | 153.6771 | -0.0005724983 | 0.7136583 | 0.9094999 | 0.6246232
[8 empty] | 19.37163 | 120.8195 | 14.85312 | 154.1157 | 0.0005724983 | 0.71504 | 0.9120955 | 0.6242778
[8 empty] | 19.42773 | 120.4681 | 15.78875 | 153.1801 | -0.0005724983 | 0.7129606 | 0.9065582 | 0.6206665
[8 empty] | 19.47296 | 120.5554 | 15.32093 | 153.6479 | -0.0005724983 | 0.7134774 | 0.9093269 | 0.6196733
[8 empty] | 19.52735 | 120.6134 | 15.37941 | 153.5894 | 0 | 0.7138206 | 0.9089808 | 0.6182444
[8 empty] | 19.572 | 120.7592 | 15.46712 | 153.5017 | 0 | 0.7146835 | 0.9084617 | 0.6175788
[8 empty] | 19.62868 | 120.6125 | 15.29169 | 153.6771 | 0 | 0.7138154 | 0.9094999 | 0.6150482
[8 empty] | 19.67619 | 120.6121 | 15.49636 | 153.4725 | 0.0005724983 | 0.7138129 | 0.9082886 | 0.6135608
[8 empty] | 19.72428 | 120.5825 | 15.43788 | 153.5309 | -0.0005724983 | 0.7136374 | 0.9086347 | 0.6119145
[8 empty] | 19.77123 | 120.5528 | 15.29169 | 153.6771 | -0.0005724983 | 0.713462 | 0.9094999 | 0.6103117
[8 empty] | 19.82104 | 120.4647 | 15.1455 | 153.8233 | 0 | 0.7129403 | 0.9103651 | 0.6083333
[8 empty] | 19.87371 | 120.5227 | 14.91159 | 154.0572 | 0 | 0.7132837 | 0.9117494 | 0.6070131
[8 empty] | 19.92638 | 120.6392 | 14.67769 | 154.2911 | -0.001144997 | 0.7139732 | 0.9131338 | 0.6059933
[8 empty] | 19.97561 | 120.4926 | 14.82388 | 154.1449 | 0 | 0.7131055 | 0.9122686 | 0.6037657
[8 empty] | 20.02313 | 120.4922 | 14.53149 | 154.4373 | 0.0005724983 | 0.7131031 | 0.913999 | 0.6023309
[8 empty] | 20.07179 | 120.4333 | 14.67769 | 154.2911 | -0.0005724983 | 0.7127546 | 0.9131338 | 0.6005772
[8 empty] | 20.12045 | 120.813 | 14.29759 | 154.6712 | 0 | 0.7150017 | 0.9153833 | 0.6010117
[8 empty] | 20.17484 | 120.7833 | 14.47302 | 154.4958 | 0 | 0.7148259 | 0.914345 | 0.5992443
[8 empty] | 20.22121 | 120.5198 | 14.44378 | 154.525 | 0.0005724983 | 0.7132663 | 0.9145181 | 0.5965669
[8 empty] | 20.27102 | 120.5778 | 14.41454 | 154.5543 | -0.0005724983 | 0.7136099 | 0.9146911 | 0.5953875
[8 empty] | 20.32083 | 120.3727 | 14.70692 | 154.2619 | -0.0005724983 | 0.7123962 | 0.9129607 | 0.5929189
[8 empty] | 20.36949 | 120.577 | 14.56073 | 154.4081 | 0.0005724983 | 0.7136051 | 0.9138259 | 0.5925053
[8 empty] | 20.42102 | 120.4304 | 14.58997 | 154.3788 | 0.0005724983 | 0.7127374 | 0.9136529 | 0.5902923
[8 empty] | 20.4714 | 120.4007 | 14.61921 | 154.3496 | 0 | 0.7125619 | 0.9134798 | 0.5886948
[8 empty] | 20.52521 | 120.4295 | 14.44378 | 154.525 | -0.001144997 | 0.7127323 | 0.9145181 | 0.5872916
[8 empty] | 20.57444 | 120.4291 | 14.47302 | 154.4958 | 0.0005724983 | 0.7127299 | 0.914345 | 0.5858842
[8 empty] | 20.62082 | 120.4288 | 14.03444 | 154.9344 | 0.0005724983 | 0.7127277 | 0.9169406 | 0.5845649
[8 empty] | 20.67406 | 120.4576 | 14.06368 | 154.9051 | 0 | 0.7128982 | 0.9167676 | 0.5831988
[8 empty] | 20.72272 | 120.4864 | 14.03444 | 154.9344 | 0 | 0.7130689 | 0.9169406 | 0.5819685
[8 empty] | 20.77196 | 120.5737 | 13.94673 | 155.0221 | -0.0005724983 | 0.7135857 | 0.9174598 | 0.5810094
[8 empty] | 20.81547 | 120.4272 | 13.77129 | 155.1975 | -0.001144997 | 0.7127184 | 0.918498 | 0.579091
[8 empty] | 20.87157 | 120.1344 | 13.94673 | 155.0221 | -0.0005724983 | 0.7109854 | 0.9174598 | 0.5761313
[8 empty] | 20.91909 | 120.1632 | 14.26835 | 154.7005 | 0 | 0.7111562 | 0.9155563 | 0.5749606
[8 empty] | 20.96203 | 120.3091 | 14.06368 | 154.9051 | 0 | 0.7120194 | 0.9167676 | 0.5744787
[8 empty] | 21.01985 | 120.1332 | 14.18063 | 154.7882 | 0 | 0.7109784 | 0.9160754 | 0.5720616
[8 empty] | 21.06908 | 120.3082 | 13.80053 | 155.1683 | 0 | 0.7120144 | 0.918325 | 0.5715556
[8 empty] | 21.11889 | 120.2201 | 13.77129 | 155.1975 | 0.0005724983 | 0.711493 | 0.918498 | 0.5697905
[8 empty] | 21.16584 | 120.3952 | 13.6251 | 155.3437 | 0 | 0.7125291 | 0.9193632 | 0.5693538
[8 empty] | 21.22137 | 120.3363 | 13.53739 | 155.4314 | 0 | 0.7121804 | 0.9198823 | 0.5675863
[8 empty] | 21.26831 | 120.3359 | 13.65434 | 155.3145 | 0 | 0.7121783 | 0.9191902 | 0.5663318
[8 empty] | 21.31869 | 120.3355 | 13.42043 | 155.5484 | 0.001144997 | 0.712176 | 0.9205745 | 0.5649916
[8 empty] | 21.36449 | 120.4521 | 13.47891 | 155.4899 | 0 | 0.7128661 | 0.9202284 | 0.5643262
[8 empty] | 21.41315 | 120.2179 | 13.245 | 155.7238 | 0.001144997 | 0.7114796 | 0.9216127 | 0.5619497
[8 empty] | 21.46926 | 120.2467 | 13.65434 | 155.3145 | 0 | 0.7116501 | 0.9191902 | 0.5606154
[8 empty] | 21.51506 | 120.3925 | 13.50815 | 155.4607 | 0.001144997 | 0.7125132 | 0.9200554 | 0.5600998
[8 empty] | 21.56487 | 120.3044 | 13.18653 | 155.7823 | 0 | 0.7119919 | 0.9219588 | 0.5583977
[8 empty] | 21.61754 | 120.0994 | 13.42043 | 155.5484 | -0.0005724983 | 0.7107783 | 0.9205745 | 0.5560886
[8 empty] | 21.66849 | 120.3036 | 13.09881 | 155.87 | 0 | 0.7119873 | 0.9224779 | 0.5557238
[8 empty] | 21.71314 | 120.0986 | 13.09881 | 155.87 | -0.0005724983 | 0.710774 | 0.9224779 | 0.5536368
[8 empty] | 21.76181 | 120.0983 | 12.92338 | 156.0454 | 0 | 0.7107719 | 0.9235162 | 0.5523971
[8 empty] | 21.81276 | 120.1564 | 13.21576 | 155.753 | 0 | 0.7111158 | 0.9217858 | 0.5513731
[8 empty] | 21.86085 | 120.156 | 12.95262 | 156.0162 | -0.0005724983 | 0.7111137 | 0.9233431 | 0.5501586
[8 empty] | 21.91638 | 120.0679 | 12.92338 | 156.0454 | 0 | 0.7105922 | 0.9235162 | 0.5483625
[8 empty] | 21.96848 | 120.0968 | 13.0111 | 155.9577 | 0 | 0.710763 | 0.9229971 | 0.5471934
[8 empty] | 22.01428 | 120.1257 | 12.8649 | 156.1039 | 0 | 0.710934 | 0.9238623 | 0.5461863
[8 empty] | 22.06409 | 120.2715 | 12.631 | 156.3378 | 0 | 0.7117971 | 0.9252466 | 0.5456143
[8 empty] | 22.11447 | 120.0372 | 12.83567 | 156.1331 | 0.0005724983 | 0.7104106 | 0.9240353 | 0.543312
[8 empty] | 22.16256 | 120.2708 | 12.42633 | 156.5425 | 0 | 0.7117929 | 0.9264579 | 0.5431869
[8 empty] | 22.21236 | 119.8904 | 12.68947 | 156.2793 | 0 | 0.7095413 | 0.9249005 | 0.5402561
[8 empty] | 22.2616 | 119.8608 | 12.80643 | 156.1624 | -0.0005724983 | 0.7093662 | 0.9242083 | 0.5389284
[8 empty] | 22.31026 | 120.0943 | 12.45557 | 156.5132 | 0.0005724983 | 0.7107485 | 0.9262848 | 0.5387998
[8 empty] | 22.36407 | 119.6261 | 12.60176 | 156.3671 | -0.0005724983 | 0.7079776 | 0.9254196 | 0.5354097
[8 empty] | 22.41331 | 119.9767 | 12.1047 | 156.8641 | 0 | 0.710052 | 0.9283613 | 0.5357975
[8 empty] | 22.46197 | 119.6255 | 12.33861 | 156.6302 | 0 | 0.7079735 | 0.926977 | 0.5330732
[8 empty] | 22.51063 | 120.0052 | 12.13394 | 156.8349 | -0.0005724983 | 0.7102211 | 0.9281883 | 0.5336079
[8 empty] | 22.56846 | 119.9463 | 12.19242 | 156.7764 | 0 | 0.7098726 | 0.9278422 | 0.5319798
[8 empty] | 22.61082 | 119.8583 | 12.2509 | 156.7179 | 0 | 0.7093518 | 0.9274961 | 0.5305939
[8 empty] | 22.66177 | 119.7118 | 12.30937 | 156.6594 | 0 | 0.7084845 | 0.92715 | 0.5287542
[8 empty] | 22.71273 | 119.7114 | 12.33861 | 156.6302 | -0.0005724983 | 0.7084825 | 0.926977 | 0.5275665
[8 empty] | 22.76024 | 119.7696 | 12.30937 | 156.6594 | 0 | 0.7088266 | 0.92715 | 0.5267206
[8 empty] | 22.81406 | 119.74 | 12.19242 | 156.7764 | -0.0005724983 | 0.7086514 | 0.9278422 | 0.5253484
[8 empty] | 22.86272 | 119.4765 | 12.1047 | 156.8641 | 0 | 0.7070921 | 0.9283613 | 0.5230778
[8 empty] | 22.91138 | 119.5347 | 12.07547 | 156.8933 | 0 | 0.7074363 | 0.9285343 | 0.5222206
[8 empty] | 22.95776 | 119.5636 | 11.84156 | 157.1273 | 0 | 0.7076075 | 0.9299187 | 0.5212918
[8 empty] | 23.00985 | 119.651 | 11.54917 | 157.4196 | 0 | 0.7081246 | 0.9316491 | 0.5204913
[8 empty] | 23.06081 | 119.5629 | 11.66613 | 157.3027 | 0 | 0.7076035 | 0.9309569 | 0.5189594
[8 empty] | 23.10947 | 119.6796 | 11.1106 | 157.8582 | -0.001144997 | 0.7082938 | 0.9342447 | 0.5183713
[8 empty] | 23.16156 | 119.7669 | 11.05212 | 157.9167 | -0.0005724983 | 0.7088109 | 0.9345908 | 0.5175826
[8 empty] | 23.21252 | 119.6789 | 10.87669 | 158.0921 | 0 | 0.7082898 | 0.935629 | 0.5160672
[8 empty] | 23.25545 | 119.4447 | 10.87669 | 158.0921 | 0 | 0.7069038 | 0.935629 | 0.5141073
[8 empty] | 23.30984 | 119.5613 | 11.05212 | 157.9167 | 0 | 0.7075939 | 0.9345908 | 0.513408
[8 empty] | 23.36308 | 119.7656 | 10.99364 | 157.9752 | 0 | 0.7088032 | 0.9349368 | 0.5131126
[8 empty] | 23.40774 | 119.4437 | 11.16908 | 157.7997 | -0.0005724983 | 0.706898 | 0.9338986 | 0.5107585
[8 empty] | 23.4564 | 119.3849 | 11.02288 | 157.9459 | 0.0005724983 | 0.7065501 | 0.9347638 | 0.5094483
[8 empty] | 23.50964 | 119.3846 | 11.02288 | 157.9459 | 0.0005724983 | 0.7065481 | 0.9347638 | 0.5082931
[8 empty] | 23.56346 | 119.5012 | 10.75974 | 158.2091 | 0.0005724983 | 0.7072383 | 0.9363212 | 0.5076272
[8 empty] | 23.60811 | 119.384 | 10.67202 | 158.2968 | 0 | 0.7065445 | 0.9368403 | 0.5061704
[8 empty] | 23.65334 | 119.4422 | 10.58431 | 158.3845 | 0 | 0.7068889 | 0.9373594 | 0.5054486
[8 empty] | 23.71059 | 119.2956 | 10.29192 | 158.6769 | 0.0005724983 | 0.7060216 | 0.9390898 | 0.5036101
[8 empty] | 23.75754 | 119.3246 | 10.52583 | 158.443 | 0.0005724983 | 0.7061929 | 0.9377055 | 0.5027368
[8 empty] | 23.80963 | 119.3535 | 10.20421 | 158.7646 | 0 | 0.7063641 | 0.9396089 | 0.5017583
[8 empty] | 23.86116 | 119.4117 | 10.17497 | 158.7938 | -0.0005724983 | 0.7067083 | 0.939782 | 0.5009185
[8 empty] | 23.90639 | 119.2944 | 10.3504 | 158.6184 | 0 | 0.7060145 | 0.9387437 | 0.4994805
[8 empty] | 23.95505 | 119.3234 | 10.08725 | 158.8816 | 0 | 0.7061858 | 0.9403011 | 0.4985867
[8 empty] | 24.00485 | 119.2938 | 9.999539 | 158.9693 | -0.0005724983 | 0.706011 | 0.9408202 | 0.4974291
[8 empty] | 24.05867 | 119.235 | 9.882585 | 159.0862 | -0.0005724983 | 0.705663 | 0.9415124 | 0.4960721
[8 empty] | 24.10218 | 119.264 | 9.79487 | 159.1739 | 0.0005724983 | 0.7058345 | 0.9420315 | 0.4952968
[8 empty] | 24.15828 | 119.0883 | 9.824108 | 159.1447 | -0.0005724983 | 0.7047943 | 0.9418585 | 0.493419
[8 empty] | 24.20523 | 119.2342 | 9.590201 | 159.3786 | -0.0005724983 | 0.7056579 | 0.9432428 | 0.4930649
[8 empty] | 24.25618 | 119.1462 | 9.473247 | 159.4956 | 0.0005724983 | 0.705137 | 0.9439349 | 0.4916663
[8 empty] | 24.30084 | 118.8828 | 9.736393 | 159.2324 | -0.0005724983 | 0.7035781 | 0.9423776 | 0.4896789
[8 empty] | 24.35465 | 119.2333 | 9.093148 | 159.8757 | 0.0005724983 | 0.7056528 | 0.9461845 | 0.4900362
[8 empty] | 24.40675 | 119.0283 | 9.473247 | 159.4956 | 0.0005724983 | 0.7044397 | 0.9439349 | 0.4881504
[8 empty] | 24.45427 | 119.1743 | 9.151625 | 159.8172 | -0.0005724983 | 0.7053033 | 0.9458384 | 0.4877986
[8 empty] | 24.50465 | 118.9401 | 9.531724 | 159.4371 | 0 | 0.7039173 | 0.9435889 | 0.48584
[8 empty] | 24.55159 | 119.2029 | 9.327055 | 159.6418 | 0.001144997 | 0.7054731 | 0.9448001 | 0.4859817
[8 empty] | 24.60369 | 118.7933 | 9.560962 | 159.4079 | -0.0005724983 | 0.7030488 | 0.9434158 | 0.4832878
[8 empty] | 24.65521 | 119.0269 | 9.005433 | 159.9634 | 0 | 0.7044314 | 0.9467036 | 0.4832253
[8 empty] | 24.70617 | 118.8512 | 9.122386 | 159.8464 | 0 | 0.7033915 | 0.9460114 | 0.4815175
[8 empty] | 24.7491 | 118.851 | 9.268578 | 159.7002 | 0 | 0.7033901 | 0.9451462 | 0.4806812
[8 empty] | 24.80807 | 118.8507 | 9.180863 | 159.788 | 0 | 0.7033881 | 0.9456653 | 0.4795373
[8 empty] | 24.85501 | 118.9381 | 8.713048 | 160.2558 | 0.0005724983 | 0.7039057 | 0.948434 | 0.4789835
[8 empty] | 24.8991 | 118.7332 | 8.771525 | 160.1973 | -0.0005724983 | 0.702693 | 0.9480879 | 0.4773125
[8 empty] | 24.95291 | 118.8499 | 8.479141 | 160.4897 | -0.0005724983 | 0.7033835 | 0.9498183 | 0.4767506
[8 empty] | 25.00329 | 118.9081 | 8.274472 | 160.6943 | 0 | 0.7037279 | 0.9510296 | 0.4760228
[8 empty] | 25.05253 | 118.7616 | 8.157518 | 160.8113 | 0 | 0.7028612 | 0.9517218 | 0.4745027
[8 empty] | 25.1052 | 118.8783 | 7.835896 | 161.1329 | 0 | 0.7035517 | 0.9536252 | 0.473972
[8 empty] | 25.15672 | 118.7026 | 7.806657 | 161.1622 | 0.0005724983 | 0.7025118 | 0.9537982 | 0.4723028
[8 empty] | 25.20367 | 118.7023 | 7.631227 | 161.3376 | 0.0005724983 | 0.7025104 | 0.9548365 | 0.4714221
[8 empty] | 25.25004 | 118.4974 | 7.660465 | 161.3083 | 0 | 0.7012977 | 0.9546634 | 0.4697448
[8 empty] | 25.29985 | 118.7018 | 7.39732 | 161.5715 | 0 | 0.7025074 | 0.9562208 | 0.4696279
[8 empty] | 25.35252 | 118.7601 | 7.192651 | 161.7762 | 0 | 0.7028519 | 0.9574321 | 0.4688819
[8 empty] | 25.39774 | 118.6429 | 7.221889 | 161.7469 | 0.0005724983 | 0.7021584 | 0.957259 | 0.4675855
[8 empty] | 25.45156 | 118.8473 | 6.929505 | 162.0393 | 0 | 0.703368 | 0.9589894 | 0.4673999
[8 empty] | 25.50366 | 118.6716 | 6.958743 | 162.0101 | 0 | 0.7023282 | 0.9588164 | 0.4657562
[8 empty] | 25.54602 | 118.6129 | 7.163412 | 161.8054 | 0 | 0.7019809 | 0.9576051 | 0.4647541
[8 empty] | 25.59984 | 118.6418 | 6.754074 | 162.2147 | 0 | 0.7021523 | 0.9600277 | 0.4638903
[8 empty] | 25.64792 | 118.7001 | 6.754074 | 162.2147 | -0.0005724983 | 0.702497 | 0.9600277 | 0.4632475
[8 empty] | 25.69945 | 118.4952 | 6.929505 | 162.0393 | -0.0005724983 | 0.7012842 | 0.9589894 | 0.4615214
[8 empty] | 25.75498 | 118.2902 | 6.871028 | 162.0978 | 0 | 0.7000713 | 0.9593355 | 0.4597305
[8 empty] | 25.80078 | 118.3485 | 6.812551 | 162.1563 | 0 | 0.7004161 | 0.9596816 | 0.4591402
[8 empty] | 25.85116 | 118.5237 | 6.607882 | 162.3609 | 0 | 0.7014528 | 0.9608929 | 0.4589231
[8 empty] | 25.89811 | 118.3188 | 6.900267 | 162.0685 | 0 | 0.7002402 | 0.9591625 | 0.4573001
[8 empty] | 25.94849 | 118.4355 | 6.403213 | 162.5656 | 0 | 0.700931 | 0.9621042 | 0.456862
[8 empty] | 25.99772 | 118.3475 | 6.315498 | 162.6533 | 0 | 0.7004105 | 0.9626233 | 0.4556585
[8 empty] | 26.04524 | 118.2888 | 6.023114 | 162.9457 | 0 | 0.700063 | 0.9643537 | 0.4546018
[8 empty] | 26.09676 | 118.3471 | 5.759968 | 163.2088 | 0.0005724983 | 0.7004077 | 0.9659111 | 0.4539274
[8 empty] | 26.15058 | 118.3468 | 5.818445 | 163.1504 | -0.0005724983 | 0.7004062 | 0.965565 | 0.4529923
[8 empty] | 26.19409 | 118.1419 | 5.584538 | 163.3843 | 0 | 0.6991937 | 0.9669493 | 0.4514577
[8 empty] | 26.24848 | 118.054 | 5.759968 | 163.2088 | 0 | 0.6986731 | 0.9659111 | 0.4501872
[8 empty] | 26.29428 | 118.0538 | 5.526061 | 163.4428 | 0 | 0.6986719 | 0.9672954 | 0.4494022
[8 empty] | 26.34924 | 118.2289 | 5.321392 | 163.6474 | 0.0005724983 | 0.6997087 | 0.9685067 | 0.4491297
[8 empty] | 26.39618 | 118.2872 | 5.087485 | 163.8813 | 0 | 0.7000535 | 0.969891 | 0.4485517
[8 empty] | 26.44713 | 118.1993 | 5.145961 | 163.8229 | -0.0005724983 | 0.699533 | 0.9695449 | 0.447355
[8 empty] | 26.49637 | 118.199 | 5.204438 | 163.7644 | 0 | 0.6995317 | 0.9691988 | 0.4465229
[8 empty] | 26.53988 | 118.0234 | 5.087485 | 163.8813 | 0 | 0.6984923 | 0.969891 | 0.4451291
[8 empty] | 26.5977 | 118.0816 | 5.087485 | 163.8813 | 0.0005724983 | 0.6988369 | 0.969891 | 0.4443803
[8 empty] | 26.64579 | 118.0814 | 4.912054 | 164.0568 | 0 | 0.6988357 | 0.9709292 | 0.4435775
[8 empty] | 26.69617 | 118.052 | 4.970531 | 163.9983 | 0.001144997 | 0.6986614 | 0.9705831 | 0.4426301
[8 empty] | 26.74884 | 118.0225 | 4.7951 | 164.1737 | 0.0005724983 | 0.698487 | 0.9716214 | 0.4416484
[8 empty] | 26.79292 | 117.9054 | 4.648908 | 164.3199 | 0 | 0.6977937 | 0.9724866 | 0.4404845
[8 empty] | 26.84502 | 117.9636 | 4.385763 | 164.5831 | -0.001144997 | 0.6981385 | 0.974044 | 0.4398467
[8 empty] | 26.89769 | 118.0804 | 4.415001 | 164.5538 | -0.0005724983 | 0.6988293 | 0.9738709 | 0.4394194
[8 empty] | 26.93948 | 117.7001 | 4.356524 | 164.6123 | 0 | 0.6965788 | 0.974217 | 0.4373261
[8 empty] | 26.99673 | 117.846 | 4.122617 | 164.8462 | 0 | 0.6974426 | 0.9756013 | 0.4369394
[8 empty] | 27.03795 | 117.6997 | 4.181094 | 164.7877 | 0.0005724983 | 0.6965764 | 0.9752552 | 0.4357319
[8 empty] | 27.0952 | 117.6702 | 4.093378 | 164.8754 | 0 | 0.696402 | 0.9757744 | 0.4347025
[8 empty] | 27.14272 | 117.67 | 4.093378 | 164.8754 | 0.0005724983 | 0.6964008 | 0.9757744 | 0.4339408
[8 empty] | 27.19768 | 117.5821 | 3.947186 | 165.0216 | 0 | 0.6958804 | 0.9766396 | 0.4327406
[8 empty] | 27.24577 | 117.6989 | 3.625564 | 165.3433 | 0 | 0.6965714 | 0.978543 | 0.4324053
[8 empty] | 27.29672 | 117.6109 | 3.654802 | 165.314 | -0.0005724983 | 0.6960511 | 0.97837 | 0.4312761
[8 empty] | 27.34367 | 117.4646 | 3.596325 | 165.3725 | 0.0005724983 | 0.6951848 | 0.978716 | 0.4300004
[8 empty] | 27.39805 | 117.669 | 3.362418 | 165.6064 | 0.0005724983 | 0.6963949 | 0.9801004 | 0.429893
[8 empty] | 27.449 | 117.6981 | 3.391656 | 165.5772 | 0 | 0.6965668 | 0.9799273 | 0.4292008
[8 empty] | 27.49652 | 117.7564 | 3.128511 | 165.8403 | -0.0005724983 | 0.6969118 | 0.9814847 | 0.4286711
[8 empty] | 27.53946 | 117.4638 | 2.982319 | 165.9865 | -0.0005724983 | 0.6951804 | 0.9823499 | 0.4269405
[8 empty] | 27.59327 | 117.6098 | 3.070034 | 165.8988 | 0.0005724983 | 0.6960444 | 0.9818308 | 0.4266369
[8 empty] | 27.64022 | 117.4927 | 2.865365 | 166.1034 | -0.0005724983 | 0.6953512 | 0.983042 | 0.4254885
[8 empty] | 27.68831 | 117.6972 | 2.689934 | 166.2789 | 0.0005724983 | 0.6965614 | 0.9840803 | 0.4254881
[8 empty] | 27.7364 | 117.6385 | 2.368312 | 166.6005 | 0 | 0.6962143 | 0.9859837 | 0.4245389
[8 empty] | 27.79136 | 117.6091 | 2.39755 | 166.5713 | -0.0005724983 | 0.6960401 | 0.9858107 | 0.4235934
[8 empty] | 27.84117 | 117.4627 | 2.22212 | 166.7467 | 0 | 0.6951738 | 0.9868489 | 0.4223099
[8 empty] | 27.88926 | 117.6087 | 2.368312 | 166.6005 | 0 | 0.696038 | 0.9859837 | 0.4221053
[8 empty] | 27.94135 | 117.667 | 2.368312 | 166.6005 | 0 | 0.696383 | 0.9859837 | 0.4215269
[8 empty] | 27.9946 | 117.5499 | 2.105166 | 166.8636 | -0.0005724983 | 0.6956897 | 0.9875411 | 0.4203067
[8 empty] | 28.03925 | 117.5497 | 2.280597 | 166.6882 | -0.0005724983 | 0.6956888 | 0.9865029 | 0.4196368
[8 empty] | 28.08963 | 117.6373 | 1.84202 | 167.1268 | -0.0005724983 | 0.6962069 | 0.9890985 | 0.4191958
[8 empty] | 28.14116 | 117.871 | 1.549636 | 167.4192 | 0 | 0.6975902 | 0.9908289 | 0.4192589
[8 empty] | 28.18982 | 117.6954 | 1.783543 | 167.1853 | -0.0005724983 | 0.696551 | 0.9894445 | 0.4179122
[8 empty] | 28.23848 | 117.8122 | 1.783543 | 167.1853 | 0 | 0.6972422 | 0.9894445 | 0.4176056
[8 empty] | 28.28657 | 117.5489 | 1.871259 | 167.0976 | 0 | 0.6956839 | 0.9889254 | 0.4159648
[8 empty] | 28.34038 | 117.5487 | 1.695828 | 167.273 | 0 | 0.6956828 | 0.9899637 | 0.4151743
[8 empty] | 28.39248 | 117.5485 | 1.578875 | 167.3899 | 0.0005724983 | 0.6956818 | 0.9906558 | 0.4144119
[8 empty] | 28.44172 | 117.6946 | 1.66659 | 167.3022 | 0 | 0.6965461 | 0.9901367 | 0.414208
[8 empty] | 28.48752 | 117.4605 | 1.461921 | 167.5069 | 0.0005724983 | 0.6951609 | 0.991348 | 0.4127205
[8 empty] | 28.53904 | 117.7527 | 1.140298 | 167.8285 | -0.001144997 | 0.6968903 | 0.9932514 | 0.4129993
[8 empty] | 28.58828 | 117.6941 | 0.9648678 | 168.0039 | 0 | 0.6965433 | 0.9942897 | 0.4120829
[8 empty] | 28.6461 | 117.7524 | 0.9356294 | 168.0332 | 0.001144997 | 0.6968883 | 0.9944627 | 0.4114546
[8 empty] | 28.68961 | 117.7523 | 0.9356294 | 168.0332 | 0.0005724983 | 0.6968876 | 0.9944627 | 0.4108302
[8 empty] | 28.73655 | 117.7229 | 0.8186757 | 168.1501 | 0.0005724983 | 0.6967137 | 0.9951549 | 0.4100568
[8 empty] | 28.78636 | 117.6643 | 0.7894373 | 168.1794 | 0 | 0.6963667 | 0.9953279 | 0.4091436
[8 empty] | 28.83044 | 117.7518 | 0.7309604 | 168.2379 | 0.0005724983 | 0.696885 | 0.995674 | 0.4088218
[8 empty] | 28.88655 | 117.7517 | 0.4678147 | 168.501 | 0 | 0.6968841 | 0.9972314 | 0.4080272
[8 empty] | 28.93693 | 117.7808 | 0.5555299 | 168.4133 | 0 | 0.6970562 | 0.9967122 | 0.4074174
[8 empty] | 28.98731 | 117.6637 | 0.7309604 | 168.2379 | 0 | 0.6963632 | 0.995674 | 0.4063053
[8 empty] | 29.03826 | 117.6343 | 0.4385763 | 168.5302 | 0 | 0.6961893 | 0.9974044 | 0.4054912
[8 empty] | 29.08463 | 117.7511 | 0.4678147 | 168.501 | 0.0005724983 | 0.6968807 | 0.9972314 | 0.4052463
[8 empty] | 29.13444 | 117.5755 | 0.4970531 | 168.4718 | -0.0005724983 | 0.6958416 | 0.9970583 | 0.4039509
[8 empty] | 29.18997 | 117.5754 | 0.350861 | 168.618 | 0 | 0.6958407 | 0.9979235 | 0.4031819
[8 empty] | 29.23863 | 117.6337 | -0.02923842 | 168.9981 | 0 | 0.696186 | 1.000173 | 0.4027104
[8 empty] | 29.281 | 117.809 | -0.02923842 | 168.9981 | 0 | 0.6972236 | 1.000173 | 0.4027265
[8 empty] | 29.33081 | 117.7504 | 0.1169537 | 168.8519 | -0.0005724983 | 0.6968767 | 0.9993078 | 0.4018428
[8 empty] | 29.38691 | 117.6333 | 0.02923842 | 168.9396 | 0.0005724983 | 0.6961837 | 0.999827 | 0.4006771
[8 empty] | 29.4287 | 117.7502 | -0.2923842 | 169.2612 | -0.0005724983 | 0.6968752 | 1.00173 | 0.4005052
[8 empty] | 29.48882 | 117.7793 | -0.1169537 | 169.0858 | -0.0005724983 | 0.6970473 | 1.000692 | 0.3997874
[8 empty] | 29.53576 | 117.9546 | -0.350861 | 169.3197 | 0 | 0.6980849 | 1.002076 | 0.3997455
[8 empty] | 29.58385 | 117.4866 | -0.05847683 | 169.0273 | 0 | 0.6953155 | 1.000346 | 0.397514
[8 empty] | 29.6348 | 117.545 | -0.1461921 | 169.115 | 0 | 0.6956608 | 1.000865 | 0.3970274
[8 empty] | 29.68347 | 117.8665 | -0.350861 | 169.3197 | 0 | 0.6975636 | 1.002076 | 0.3974596
[8 empty] | 29.73843 | 117.3985 | -0.2046689 | 169.1735 | 0.0005724983 | 0.6947942 | 1.001211 | 0.3951515
[8 empty] | 29.78537 | 117.5739 | -0.2339073 | 169.2027 | 0.0005724983 | 0.6958317 | 1.001384 | 0.3951173
[8 empty] | 29.83346 | 117.486 | -0.2339073 | 169.2027 | 0 | 0.6953119 | 1.001384 | 0.394186
[8 empty] | 29.8867 | 117.6906 | -0.4678147 | 169.4366 | 0 | 0.6965225 | 1.002769 | 0.3941682
[8 empty] | 29.93307 | 117.3689 | -0.4678147 | 169.4366 | 0.001144997 | 0.6946184 | 1.002769 | 0.3924827
[8 empty] | 29.97887 | 117.3687 | -0.3800994 | 169.3489 | 0.0005724983 | 0.6946178 | 1.00225 | 0.3918828
[8 empty] | 30.03097 | 117.4856 | -0.4678147 | 169.4366 | -0.0005724983 | 0.6953093 | 1.002769 | 0.391592