## General
Test Identification
Test Identification | Borehole | NWZ-BH-5066
Test Identification | Sample | 11-1
Test Identification | Depth | 10 | [m]
Test Identification | Test number
Specimen Visual Description
Specimen Visual Description | Dark grey slightly silty fine SAND
Initial Specimen Conditions
Initial Specimen Conditions | Test start date | 2024-10-28
Initial Specimen Conditions | Type of sample | Recompacted
Initial Specimen Conditions | Specimen orientation | Vertical
Initial Specimen Conditions | Type of drains fitted | Both ends
Initial Specimen Conditions | Diameter | 70.2 | [mm]
Initial Specimen Conditions | Height | 70 | [mm]
Initial Specimen Conditions | Water content | 9.8 | [%]
Initial Specimen Conditions | Bulk density | 1.81 | [Mg/m³]
Initial Specimen Conditions | Dry density | 1.65 | [Mg/m³]
Initial Specimen Conditions | Void ratio | 0.607 | [-]
Initial Specimen Conditions | Degree of saturation | 43 | [%]
Test Conditions
Test Conditions | Water used for the test | Tap water
Test Conditions | Average laboratory temperature | 20 | [°C]
Saturation
Saturation | Pressure increments applied | 50-100 | [kPa]
Saturation | Differential pressure used | 10-8 | [kPa]
Saturation | Pore pressure on completion | 349 | [kPa]
Saturation | Cell pressure on completion | 362 | [kPa]
Saturation | B-value achieved | 0.97 | [-]
Consolidation: Isotropic
Consolidation: Isotropic | Cell pressure | 362 | [kPa]
Consolidation: Isotropic | Back pressure | 300 | [kPa]
Consolidation: Isotropic | Effective cell pressure | 62 | [kPa]
Consolidation: Isotropic | Pore pressure on completion | 301 | [kPa]
Consolidation: Isotropic | Pore pressure dissipation | 100 | [%]
Consolidation: Isotropic | Water content | 22.52 | [%]
Consolidation: Isotropic | Bulk density | 2.03 | [Mg/m³]
Consolidation: Isotropic | Dry density | 1.71 | [Mg/m³]
Consolidation: Isotropic | Void ratio | 0.55 | [-]
Consolidation: Isotropic | Degree of saturation | 98.95 | [%]
Consolidation: Isotropic | Volumetric strain | 0.41 | [%]
Permeability
Permeability | Cell pressure | 362 | [kPa]
Permeability | Top pressure | 301 | [kPa]
Permeability | Base pressure | 299 | [kPa]
Permeability | Mean effective cell pressure | 62 | [kPa]
Permeability | Water content | 22.3 | [%]
Permeability | Bulk density | 2.03 | [Mg/m³]
Permeability | Dry density | 1.66 | [Mg/m³]
Permeability | Void ratio | 0.6 | [-]
Permeability | Hydraulic gradient across sample | 2.92 | [-]
Permeability | Coefficient of permeability at 20ºC | 4.4e-06 | [m/s]
Final Specimen Conditions
Final Specimen Conditions | Water content | 22.3 | [%]
Final Specimen Conditions | Bulk density | 2.03 | [Mg/m³]
Final Specimen Conditions | Dry density | 1.66 | [Mg/m³]

## Saturation
Saturation
Base PWP | Cell pressure
[kPa] | [kPa]
0 | 0
82 | 100
91 | 100
181 | 200
192 | 200
289 | 300
349 | 362

## Isotropic Consolidation
Isotropic Consolidation
Square root time | Volume change
[minutes0.5] | [%]
0 | 0
0.1290994 | 0
0.1825742 | 0.2211272
0.2236068 | 0.2508028
0.2581989 | 0.258517
0.2886751 | 0.2636105
0.3162278 | 0.2680028
0.3651484 | 0.2753479
0.4082483 | 0.2815487
0.4472136 | 0.287602
0.4830459 | 0.2931754
0.5477226 | 0.3020706
0.6055301 | 0.3101539
0.6831301 | 0.3210792
0.7527727 | 0.3292363
0.8164966 | 0.3372089
0.9128709 | 0.3475436
1 | 0.3557376
1.154701 | 0.3672166
1.290994 | 0.3749677
1.414214 | 0.3800613
2 | 0.3935703
2.44949 | 0.399033
2.828427 | 0.4032038
3.162278 | 0.4063042
3.464102 | 0.4079282
3.741657 | 0.409257
4 | 0.4104381
4.242641 | 0.4116192
4.472136 | 0.4120991
4.690416 | 0.4120991
4.898979 | 0.4128004
5.09902 | 0.4138707
5.291503 | 0.4142398
5.477226 | 0.4142398
5.656854 | 0.4147197
5.830952 | 0.415421
6 | 0.415421
6.164414 | 0.415421
6.324555 | 0.4157901
6.480741 | 0.4157901
6.63325 | 0.4161222
6.78233 | 0.4161222
6.928203 | 0.4161222
7.071068 | 0.4167128
7.211103 | 0.4167128
7.348469 | 0.4167128
7.483315 | 0.4166021
7.615773 | 0.412948
7.745967 | 0.412948
7.874008 | 0.412948
8 | 0.412948
8.124038 | 0.412948
8.246211 | 0.412948
8.3666 | 0.412948
8.485281 | 0.412948
8.602325 | 0.412948
8.717798 | 0.412948
8.831761 | 0.412948
8.944272 | 0.412948
9.055385 | 0.412948
9.165151 | 0.412948
9.273618 | 0.412948
9.380832 | 0.412948
9.486833 | 0.412948
9.591663 | 0.412948
9.69536 | 0.412948
9.797959 | 0.412948
9.899495 | 0.412948
10 | 0.4171926
10.0995 | 0.4171926
10.19804 | 0.4171926
10.29563 | 0.4171926
10.3923 | 0.4171926
10.48809 | 0.4171926
10.58301 | 0.4140184
10.67708 | 0.4132802
10.77033 | 0.4132802
10.86278 | 0.4132802
10.95445 | 0.4132802
11.04536 | 0.4132802
11.13553 | 0.4132802
11.22497 | 0.4132802
11.2746 | 0.4132802

## Permeability
Permeability
Time | Average volume | Volume in | Volume out
[minutes] | [ml] | [ml] | [ml]
0 | 0 | 0 | 0
0.1666667 | 0.17325 | 0.0019 | 0.3446
0.3333333 | 0.6572 | 0.4312 | 0.8832
0.5 | 1.1818 | 0.9531 | 1.4105
0.6666667 | 1.7063 | 1.4751 | 1.9375
0.8333333 | 2.23365 | 1.9992 | 2.4681
1 | 2.7705 | 2.5363 | 3.0047
1.166667 | 3.30625 | 3.073 | 3.5395
1.333333 | 3.83825 | 3.6081 | 4.0684
1.5 | 4.37125 | 4.14 | 4.6025
1.666667 | 4.9132 | 4.6821 | 5.1443
1.833333 | 5.4509 | 5.2237 | 5.6781
2 | 5.9911 | 5.761 | 6.2212
2.166667 | 6.53925 | 6.3071 | 6.7714
2.333333 | 7.0864 | 6.8512 | 7.3216
2.5 | 7.6324 | 7.3969 | 7.8679
2.666667 | 8.1768 | 7.9394 | 8.4142
2.833333 | 8.72075 | 8.4803 | 8.9612
3 | 9.26645 | 9.0209 | 9.512
3.166667 | 9.8171 | 9.5678 | 10.0664
3.333333 | 10.3654 | 10.1126 | 10.6182
3.5 | 10.91875 | 10.6631 | 11.1744
3.666667 | 11.47175 | 11.2182 | 11.7253
3.833333 | 12.02305 | 11.7681 | 12.278
4 | 12.57875 | 12.3241 | 12.8334
4.166667 | 13.136 | 12.8846 | 13.3874
4.333333 | 13.6907 | 13.439 | 13.9424
4.5 | 14.2544 | 13.9995 | 14.5093
4.666667 | 14.82505 | 14.5684 | 15.0817
4.833333 | 15.395 | 15.1366 | 15.6534
5 | 15.97 | 15.7119 | 16.2281
5.166667 | 16.544 | 16.2811 | 16.8069
5.333333 | 17.11975 | 16.8554 | 17.3841
5.5 | 17.6955 | 17.4294 | 17.9616
5.666667 | 18.27015 | 18.0002 | 18.5401
5.833333 | 18.84275 | 18.5759 | 19.1096
6 | 19.41995 | 19.1528 | 19.6871
6.166667 | 19.99605 | 19.7316 | 20.2605
6.333333 | 20.57055 | 20.3066 | 20.8345
6.5 | 21.14665 | 20.8806 | 21.4127
6.666667 | 21.72145 | 21.4601 | 21.9828
6.833333 | 22.2879 | 22.0306 | 22.5452
7 | 22.86105 | 22.5997 | 23.1224
7.166667 | 23.4314 | 23.1667 | 23.6961
7.333333 | 24.01165 | 23.7462 | 24.2771
7.5 | 24.58805 | 24.315 | 24.8611
7.666667 | 25.16785 | 24.8923 | 25.4434
7.833333 | 25.74785 | 25.4702 | 26.0255
8 | 26.3271 | 26.0448 | 26.6094
8.166667 | 26.9103 | 26.6262 | 27.1944
8.333333 | 27.4917 | 27.206 | 27.7774
8.5 | 28.0707 | 27.7871 | 28.3543
8.666667 | 28.64955 | 28.3663 | 28.9328
8.833333 | 29.23125 | 28.9483 | 29.5142
9 | 29.81375 | 29.532 | 30.0955
9.166667 | 30.39595 | 30.115 | 30.6769
9.333333 | 30.9766 | 30.6971 | 31.2561
9.5 | 31.55235 | 31.2695 | 31.8352
9.666667 | 32.13565 | 31.8512 | 32.4201
9.833333 | 32.71355 | 32.4265 | 33.0006
10 | 33.28915 | 32.9947 | 33.5836
10.16667 | 33.86765 | 33.5752 | 34.1601
10.33333 | 34.446 | 34.1543 | 34.7377
10.5 | 35.023 | 34.7299 | 35.3161
10.66667 | 35.60255 | 35.3088 | 35.8963
10.83333 | 36.17445 | 35.8825 | 36.4664
11 | 36.74505 | 36.4536 | 37.0365
11.16667 | 37.31405 | 37.0234 | 37.6047
11.33333 | 37.886 | 37.5965 | 38.1755
11.5 | 38.45935 | 38.1708 | 38.7479
11.66667 | 39.03125 | 38.741 | 39.3215
11.83333 | 39.6027 | 39.3063 | 39.8991
12 | 40.1828 | 39.8832 | 40.4824
12.16667 | 40.75875 | 40.4547 | 41.0628
12.33333 | 41.335 | 41.029 | 41.641
12.5 | 41.91285 | 41.6049 | 42.2208
12.66667 | 42.48795 | 42.177 | 42.7989
12.83333 | 43.06425 | 42.7517 | 43.3768
13 | 43.64145 | 43.3273 | 43.9556
13.16667 | 44.2235 | 43.9094 | 44.5376
13.33333 | 44.80395 | 44.4927 | 45.1152
13.5 | 45.3892 | 45.0767 | 45.7017
13.66667 | 45.9712 | 45.6587 | 46.2837
13.83333 | 46.55715 | 46.2453 | 46.869
14 | 47.1395 | 46.8318 | 47.4472
14.16667 | 47.72045 | 47.4133 | 48.0276
14.33333 | 48.30635 | 47.9966 | 48.6161
14.5 | 48.88485 | 48.5726 | 49.1971
14.66667 | 49.4661 | 49.1527 | 49.7795
14.83333 | 50.04635 | 49.7325 | 50.3602
15 | 50.6252 | 50.3094 | 50.941
15.16667 | 51.20435 | 50.8892 | 51.5195
15.33333 | 51.7851 | 51.4677 | 52.1025
15.5 | 52.3683 | 52.0514 | 52.6852
15.66667 | 52.9535 | 52.636 | 53.271
15.83333 | 53.5433 | 53.2219 | 53.8647
16 | 54.134 | 53.8117 | 54.4563
16.16667 | 54.7249 | 54.4008 | 55.049
16.33333 | 55.31545 | 54.9925 | 55.6384
16.5 | 55.90765 | 55.5807 | 56.2346
16.66667 | 56.4969 | 56.1685 | 56.8253
16.83333 | 57.08125 | 56.7474 | 57.4151
17 | 57.67225 | 57.3358 | 58.0087
17.16667 | 58.2609 | 57.9259 | 58.5959
17.33333 | 58.84245 | 58.5115 | 59.1734
17.5 | 59.43065 | 59.0997 | 59.7616
17.66667 | 60.01605 | 59.6837 | 60.3484
17.83333 | 60.6018 | 60.2702 | 60.9334
18 | 61.189 | 60.8594 | 61.5186
18.16667 | 61.77615 | 61.4443 | 62.108
18.33333 | 62.369 | 62.0347 | 62.7033
18.5 | 62.9602 | 62.6274 | 63.293
18.66667 | 63.5506 | 63.2178 | 63.8834
18.83333 | 64.1452 | 63.8101 | 64.4803
19 | 64.73725 | 64.399 | 65.0755
19.16667 | 65.32715 | 64.9881 | 65.6662
19.33333 | 65.9164 | 65.5775 | 66.2553
19.5 | 66.49815 | 66.157 | 66.8393
19.66667 | 67.07955 | 66.741 | 67.4181
19.83333 | 67.66545 | 67.3259 | 68.005
20 | 68.2494 | 67.9096 | 68.5892
20.16667 | 68.8355 | 68.4968 | 69.1742
20.33333 | 69.42285 | 69.0821 | 69.7636
20.5 | 70.0155 | 69.6744 | 70.3566
20.66667 | 70.6064 | 70.2623 | 70.9505
20.83333 | 71.20225 | 70.8549 | 71.5496
21 | 71.7962 | 71.4505 | 72.1419
21.16667 | 72.3868 | 72.0416 | 72.732
21.33333 | 72.9724 | 72.6291 | 73.3157
21.5 | 73.553 | 73.2054 | 73.9006
21.66667 | 74.13485 | 73.7832 | 74.4865
21.83333 | 74.7193 | 74.3701 | 75.0685
22 | 75.3007 | 74.9505 | 75.6509
22.16667 | 75.88435 | 75.5332 | 76.2355
22.33333 | 76.46975 | 76.1217 | 76.8178
22.5 | 77.05715 | 76.7115 | 77.4028
22.66667 | 77.6437 | 77.2987 | 77.9887
22.83333 | 78.22705 | 77.8824 | 78.5717
23 | 78.814 | 78.4692 | 79.1588
23.16667 | 79.39205 | 79.0481 | 79.736
23.33333 | 79.97605 | 79.6308 | 80.3213
23.5 | 80.5566 | 80.2115 | 80.9017
23.66667 | 81.1379 | 80.7891 | 81.4867
23.83333 | 81.71605 | 81.3637 | 82.0684
24 | 82.3055 | 81.9468 | 82.6642
24.16667 | 82.89255 | 82.5327 | 83.2524
24.33333 | 83.48035 | 83.1231 | 83.8376
24.5 | 84.06805 | 83.7132 | 84.4229
24.66667 | 84.64685 | 84.2946 | 84.9991
24.83333 | 85.23375 | 84.8818 | 85.5857
25 | 85.81785 | 85.4654 | 86.1703
25.16667 | 86.39975 | 86.0478 | 86.7517
25.33333 | 86.98355 | 86.6286 | 87.3385
25.5 | 87.5656 | 87.2097 | 87.9215
25.66667 | 88.15025 | 87.7953 | 88.5052
25.83333 | 88.7316 | 88.3725 | 89.0907
26 | 89.3111 | 88.9494 | 89.6728
26.16667 | 89.89475 | 89.5276 | 90.2619
26.33333 | 90.47855 | 90.1113 | 90.8458
26.5 | 91.05995 | 90.6946 | 91.4253
26.66667 | 91.64105 | 91.2744 | 92.0077
26.83333 | 92.21565 | 91.8532 | 92.5781
27 | 92.7958 | 92.4356 | 93.156
27.16667 | 93.3767 | 93.0135 | 93.7399
27.33333 | 93.9562 | 93.5911 | 94.3213
27.5 | 94.5366 | 94.1721 | 94.9011
27.66667 | 95.1195 | 94.7526 | 95.4864
27.83333 | 95.69635 | 95.3269 | 96.0658
28 | 96.2747 | 95.9032 | 96.6462
28.16667 | 96.854 | 96.482 | 97.226
28.33333 | 97.4195 | 97.049 | 97.79
28.5 | 97.994 | 97.6269 | 98.3611
28.66667 | 98.55785 | 98.1864 | 98.9293
28.83333 | 99.124 | 98.7559 | 99.4921
29 | 99.6856 | 99.3196 | 100.0516
29.16667 | 100.2453 | 99.8811 | 100.6095
29.33333 | 100.8037 | 100.4374 | 101.17
29.5 | 101.3653 | 101.0021 | 101.7285
29.66667 | 101.92175 | 101.5594 | 102.2841
29.83333 | 102.47775 | 102.1154 | 102.8401
30 | 103.0389 | 102.6746 | 103.4032
30.16667 | 103.59585 | 103.2274 | 103.9643
30.33333 | 104.15665 | 103.7866 | 104.5267
30.5 | 104.72005 | 104.3446 | 105.0955
30.66667 | 105.27895 | 104.8996 | 105.6583
30.83333 | 105.8375 | 105.4608 | 106.2142
31 | 106.39705 | 106.0181 | 106.776
31.16667 | 106.95045 | 106.576 | 107.3249
31.33333 | 107.50615 | 107.1311 | 107.8812
31.5 | 108.0618 | 107.689 | 108.4346
31.66667 | 108.6157 | 108.2408 | 108.9906
31.83333 | 109.1768 | 108.7997 | 109.5539
32 | 109.73905 | 109.3605 | 110.1176
32.16667 | 110.30215 | 109.9204 | 110.6839
32.33333 | 110.8731 | 110.487 | 111.2592
32.5 | 111.4444 | 111.0469 | 111.8419
32.66667 | 112.0224 | 111.6296 | 112.4152
32.83333 | 112.5901 | 112.2039 | 112.9763
33 | 113.1498 | 112.7718 | 113.5278
33.16667 | 113.69545 | 113.3162 | 114.0747
33.33333 | 114.23975 | 113.8581 | 114.6214
33.5 | 114.78 | 114.4019 | 115.1581
33.66667 | 115.31475 | 114.9402 | 115.6893
33.83333 | 115.85275 | 115.4805 | 116.225
34 | 116.38605 | 116.0146 | 116.7575
34.16667 | 116.92255 | 116.551 | 117.2941
34.33333 | 117.4583 | 117.089 | 117.8276
34.5 | 117.99365 | 117.6215 | 118.3658
34.66667 | 118.531 | 118.1595 | 118.9025
34.83333 | 119.0645 | 118.6914 | 119.4376
35 | 119.6017 | 119.2246 | 119.9788
35.16667 | 120.1364 | 119.7587 | 120.5141
35.33333 | 120.67105 | 120.29 | 121.0521
35.5 | 121.2026 | 120.8206 | 121.5846
35.66667 | 121.73235 | 121.3473 | 122.1174
35.83333 | 122.2597 | 121.8747 | 122.6447
36 | 122.7819 | 122.3969 | 123.1669
36.16667 | 123.3027 | 122.9198 | 123.6856
36.33333 | 123.8215 | 123.4427 | 124.2003
36.5 | 124.3415 | 123.9627 | 124.7203
36.66667 | 124.85615 | 124.4837 | 125.2286
36.83333 | 125.37575 | 125.002 | 125.7495
37 | 125.8922 | 125.5207 | 126.2637
37.16667 | 126.4072 | 126.0359 | 126.7785
37.33333 | 126.9193 | 126.5479 | 127.2907
37.5 | 127.4349 | 127.0621 | 127.8077
37.66667 | 127.95295 | 127.5737 | 128.3322
37.83333 | 128.47565 | 128.094 | 128.8573
38 | 128.9954 | 128.613 | 129.3778
38.16667 | 129.50865 | 129.1285 | 129.8888
38.33333 | 130.01495 | 129.6382 | 130.3917
38.5 | 130.5211 | 130.1457 | 130.8965
38.66667 | 131.02315 | 130.6489 | 131.3974
38.83333 | 131.52255 | 131.149 | 131.8961
39 | 132.0226 | 131.6526 | 132.3926
39.16667 | 132.5181 | 132.1494 | 132.8868
39.33333 | 133.01505 | 132.6462 | 133.3839
39.5 | 133.5151 | 133.1463 | 133.8839
39.66667 | 134.0109 | 133.6441 | 134.3777
39.83333 | 134.5048 | 134.1409 | 134.8687
40 | 134.99745 | 134.6362 | 135.3587
40.16667 | 135.49005 | 135.1256 | 135.8545
40.33333 | 135.98155 | 135.6121 | 136.351
40.5 | 136.4792 | 136.1077 | 136.8507
40.66667 | 136.97875 | 136.6036 | 137.3539
40.83333 | 137.48 | 137.1036 | 137.8564
41 | 137.97165 | 137.5953 | 138.348
41.16667 | 138.4682 | 138.0938 | 138.8426
41.33333 | 138.96155 | 138.5838 | 139.3393
41.5 | 139.4547 | 139.0765 | 139.8329
41.66667 | 139.94875 | 139.572 | 140.3255
41.83333 | 140.43735 | 140.0647 | 140.81
42 | 140.92405 | 140.5516 | 141.2965
42.16667 | 141.40925 | 141.0384 | 141.7801
42.33333 | 141.89255 | 141.5227 | 142.2624
42.5 | 142.37925 | 142.0064 | 142.7521
42.66667 | 142.8688 | 142.4965 | 143.2411
42.83333 | 143.3595 | 142.9843 | 143.7347
43 | 143.8471 | 143.4708 | 144.2234
43.16667 | 144.33685 | 143.9574 | 144.7163
43.33333 | 144.8277 | 144.4481 | 145.2073
43.5 | 145.31615 | 144.9334 | 145.6989
43.66667 | 145.8054 | 145.4177 | 146.1931
43.83333 | 146.2977 | 145.9071 | 146.6883
44 | 146.7884 | 146.3953 | 147.1815
44.16667 | 147.27925 | 146.8857 | 147.6728
44.33333 | 147.7694 | 147.3773 | 148.1615
44.5 | 148.25535 | 147.8665 | 148.6442
44.66667 | 148.7397 | 148.3549 | 149.1245
44.83333 | 149.2216 | 148.8396 | 149.6036
45 | 149.70425 | 149.3197 | 150.0888
45.16667 | 150.18655 | 149.8056 | 150.5675
45.33333 | 150.66855 | 150.2873 | 151.0498
45.5 | 151.1464 | 150.7652 | 151.5276
45.66667 | 151.62615 | 151.2456 | 152.0067
45.83333 | 152.10185 | 151.7183 | 152.4854
46 | 152.5802 | 152.1933 | 152.9671
46.16667 | 153.05595 | 152.6689 | 153.443
46.33333 | 153.5302 | 153.1413 | 153.9191
46.5 | 154.0058 | 153.6092 | 154.4024
46.66667 | 154.4862 | 154.0883 | 154.8841
46.83333 | 154.9616 | 154.5614 | 155.3618
47 | 155.4388 | 155.0399 | 155.8377
47.16667 | 155.91295 | 155.5149 | 156.311
47.33333 | 156.3869 | 155.9902 | 156.7836
47.5 | 156.85845 | 156.4648 | 157.2521
47.66667 | 157.3298 | 156.9407 | 157.7189
47.83333 | 157.79495 | 157.4134 | 158.1765
48 | 158.25655 | 157.8778 | 158.6353
48.16667 | 158.71585 | 158.3383 | 159.0934
48.33333 | 159.1734 | 158.7965 | 159.5503
48.5 | 159.6297 | 159.2519 | 160.0075
48.66667 | 160.08375 | 159.7028 | 160.4647
48.83333 | 160.54075 | 160.1558 | 160.9257
49 | 160.9985 | 160.6131 | 161.3839
49.16667 | 161.4522 | 161.0643 | 161.8401
49.33333 | 161.90545 | 161.5161 | 162.2948
49.5 | 162.36125 | 161.9683 | 162.7542
49.66667 | 162.8146 | 162.422 | 163.2072
49.83333 | 163.2643 | 162.8735 | 163.6551
50 | 163.7114 | 163.3237 | 164.0991
50.16667 | 164.15965 | 163.7752 | 164.5441
50.33333 | 164.60625 | 164.2238 | 164.9887
50.5 | 165.054 | 164.6737 | 165.4343
50.66667 | 165.50415 | 165.12 | 165.8883
50.83333 | 165.95045 | 165.5673 | 166.3336
51 | 166.39755 | 166.0156 | 166.7795
51.16667 | 166.84515 | 166.4658 | 167.2245
51.33333 | 167.28845 | 166.9077 | 167.6692
51.5 | 167.73265 | 167.3486 | 168.1167
51.66667 | 168.1749 | 167.7904 | 168.5594
51.83333 | 168.6201 | 168.2319 | 169.0083
52 | 169.06685 | 168.6776 | 169.4561
52.16667 | 169.5071 | 169.115 | 169.8992
52.33333 | 169.9495 | 169.5552 | 170.3438
52.5 | 170.39165 | 169.9951 | 170.7882
52.66667 | 170.8278 | 170.4318 | 171.2238
52.83333 | 171.26545 | 170.8721 | 171.6588
53 | 171.7011 | 171.3078 | 172.0944
53.16667 | 172.13615 | 171.7413 | 172.531
53.33333 | 172.57135 | 172.1799 | 172.9628
53.5 | 173.0072 | 172.6192 | 173.3952
53.66667 | 173.44195 | 173.054 | 173.8299
53.83333 | 173.8762 | 173.4907 | 174.2617
54 | 174.3079 | 173.9239 | 174.6919
54.16667 | 174.7363 | 174.3557 | 175.1169
54.33333 | 175.16235 | 174.7828 | 175.5419
54.5 | 175.5916 | 175.204 | 175.9792
54.66667 | 176.01745 | 175.6285 | 176.4064
54.83333 | 176.4466 | 176.0556 | 176.8376
55 | 176.87515 | 176.4829 | 177.2674
55.16667 | 177.30315 | 176.9065 | 177.6998
55.33333 | 177.72745 | 177.3268 | 178.1281
55.5 | 178.15155 | 177.7519 | 178.5512
55.66667 | 178.57515 | 178.1744 | 178.9759
55.83333 | 178.9961 | 178.5948 | 179.3974
56 | 179.41665 | 179.0157 | 179.8176
56.16667 | 179.83815 | 179.436 | 180.2403
56.33333 | 180.25905 | 179.8547 | 180.6634
56.5 | 180.67975 | 180.2785 | 181.081
56.66667 | 181.10115 | 180.702 | 181.5003
56.83333 | 181.5251 | 181.1249 | 181.9253
57 | 181.94485 | 181.5497 | 182.34
57.16667 | 182.3627 | 181.9661 | 182.7593
57.33333 | 182.777 | 182.381 | 183.173
57.5 | 183.1913 | 182.7962 | 183.5864
57.66667 | 183.60595 | 183.2113 | 184.0006
57.83333 | 184.0159 | 183.6175 | 184.4143
58 | 184.42825 | 184.0284 | 184.8281
58.16667 | 184.839 | 184.4404 | 185.2376
58.33333 | 185.24705 | 184.8459 | 185.6482
58.5 | 185.6504 | 185.2495 | 186.0513
58.66667 | 186.0533 | 185.6524 | 186.4542
58.83333 | 186.45085 | 186.0486 | 186.8531
59 | 186.84955 | 186.4477 | 187.2514
59.16667 | 187.2428 | 186.8429 | 187.6427
59.33333 | 187.63535 | 187.2349 | 188.0358
59.5 | 188.02665 | 187.6278 | 188.4255
59.66667 | 188.41715 | 188.0182 | 188.8161
59.83333 | 188.8077 | 188.409 | 189.2064
60 | 189.20055 | 188.8035 | 189.5976
60.16667 | 189.5951 | 189.1978 | 189.9924
60.33333 | 189.99215 | 189.5978 | 190.3865
60.5 | 190.38745 | 189.9914 | 190.7835
60.66667 | 190.7817 | 190.3867 | 191.1767
60.83333 | 191.1802 | 190.7828 | 191.5776
61 | 191.57585 | 191.1758 | 191.9759
61.16667 | 191.9718 | 191.5713 | 192.3723
61.33333 | 192.3662 | 191.9653 | 192.7671
61.5 | 192.7628 | 192.3605 | 193.1651
61.66667 | 193.1557 | 192.7515 | 193.5599
61.83333 | 193.54925 | 193.1432 | 193.9553
62 | 193.9396 | 193.532 | 194.3472
62.16667 | 194.3315 | 193.9214 | 194.7416
62.33333 | 194.723 | 194.3102 | 195.1358
62.5 | 195.11765 | 194.7022 | 195.5331
62.66667 | 195.5056 | 195.0926 | 195.9186
62.83333 | 195.8977 | 195.4882 | 196.3072
63 | 196.2877 | 195.8808 | 196.6946
63.16667 | 196.6729 | 196.2712 | 197.0746
63.33333 | 197.05985 | 196.6619 | 197.4578
63.5 | 197.446 | 197.0497 | 197.8423
63.66667 | 197.83315 | 197.4392 | 198.2271
63.83333 | 198.217 | 197.8247 | 198.6093
64 | 198.60125 | 198.2068 | 198.9957
64.16667 | 198.98595 | 198.5923 | 199.3796
64.33333 | 199.36985 | 198.9779 | 199.7618
64.5 | 199.75295 | 199.3596 | 200.1463
64.66667 | 200.1357 | 199.7384 | 200.533
64.83333 | 200.5188 | 200.1188 | 200.9188
65 | 200.90865 | 200.5044 | 201.3129
65.16667 | 201.2985 | 200.8906 | 201.7064
65.33333 | 201.69015 | 201.2778 | 202.1025
65.5 | 202.0771 | 201.6586 | 202.4956
65.66667 | 202.46535 | 202.0454 | 202.8853
65.83333 | 202.8539 | 202.4339 | 203.2739
66 | 203.2401 | 202.8182 | 203.662
66.16667 | 203.6257 | 203.2037 | 204.0477
66.33333 | 204.00835 | 203.589 | 204.4277
66.5 | 204.39175 | 203.9755 | 204.808
66.66667 | 204.77615 | 204.3621 | 205.1902
66.83333 | 205.15895 | 204.7438 | 205.5741
67 | 205.5462 | 205.1303 | 205.9621
67.16667 | 205.93495 | 205.5239 | 206.346
67.33333 | 206.3208 | 205.9105 | 206.7311
67.5 | 206.7079 | 206.3002 | 207.1156
67.66667 | 207.0937 | 206.6845 | 207.5029
67.83333 | 207.4813 | 207.0684 | 207.8942
68 | 207.86975 | 207.4518 | 208.2877
68.16667 | 208.25635 | 207.8344 | 208.6783
68.33333 | 208.6475 | 208.2242 | 209.0708
68.5 | 209.03715 | 208.6123 | 209.462
68.66667 | 209.42395 | 208.9969 | 209.851
68.83333 | 209.8109 | 209.3799 | 210.2419
69 | 210.19645 | 209.7597 | 210.6332
69.16667 | 210.57925 | 210.1421 | 211.0164
69.33333 | 210.9638 | 210.5267 | 211.4009
69.5 | 211.3435 | 210.9071 | 211.7799
69.66667 | 211.72095 | 211.2869 | 212.155
69.83333 |  | 211.6689
70 |  | 212.0503
70.16667 |  | 212.4208
70.33333 |  | 212.7903