## General
ID | Test Identification
Test Identification | Location | NWZ-BH-5066
Test Identification | Sample | 14-1
Test Identification | Depth | 13 | [m]
Specimen Visual Description
Specimen Visual Description | Grey CLAY
Initial Specimen Conditions
Initial Specimen Conditions | Test start date | 24/06/2024
Initial Specimen Conditions | Mould outer / inner diameter | 99.97 / 69.89 | [mm]
Initial Specimen Conditions | Weight of soil | 42.2 | [g]
Initial Specimen Conditions | Water content | 23.25662 | [%]
Initial Specimen Conditions | Bulk density | 2.048544 | [Mg/m3]
Initial Specimen Conditions | Dry density | 1.662015 | [Mg/m3]
Initial Specimen Conditions | Material retained on 425 mm sieve | 0 | [%]
Test Conditions
Test Conditions | Interface type | Soil - Steel
Test Conditions | Initial interface roughness | 9.229 | [µm]
Test Conditions | Final interface roughness | 5.261 | [µm]
Consolidation - Before Fast Shear
Consolidation - Before Fast Shear | Consolidation pressure | 122.3295 | [kPa]
Consolidation - Before Fast Shear | Vertical displacement | 0.3309997 | [mm]
Consolidation - Before Fast Shear | Vertical strain | 6.659992 | [%]
Fast Shear - Stage 1
Fast Shear - Stage 1 | Normal Stress | 122.3295 | [kPa]
Fast Shear - Stage 1 | Vertical displacement | 0.5169996 | [mm]
Fast Shear - Stage 1 | Vertical strain | 10.339992 | [%]
Fast Shear - Stage 1 | Horizontal displacement | 199.8151 | [mm]
Fast Shear - Stage 1 | Rate of horizontal displacement | 500 | [mm/min]
At peak stress
Fast Shear - Stage 1 - At peak stress | Shear stress | 87.43206 | [kPa]
Fast Shear - Stage 1 - At peak stress | Horizontal displacement | 191.4895 | [mm]
Fast Shear - Stage 2
Fast Shear - Stage 2 | Normal Stress | 122.3295 | [kPa]
Fast Shear - Stage 2 | Vertical displacement | 0.6449998 | [mm]
Fast Shear - Stage 2 | Vertical strain | 12.899996 | [%]
Fast Shear - Stage 2 | Horizontal displacement | 399.6303 | [mm]
Fast Shear - Stage 2 | Rate of horizontal displacement | 500 | [mm/min]
At peak stress
Fast Shear - Stage 2 - At peak stress | Shear stress | 95.3921 | [kPa]
Fast Shear - Stage 2 - At peak stress | Horizontal displacement | 382.979 | [mm]
Fast Shear - Stage 3
Fast Shear - Stage 3 | Normal Stress | 122.3295 | [kPa]
Fast Shear - Stage 3 | Vertical displacement | 0.7739996 | [mm]
Fast Shear - Stage 3 | Vertical strain | 15.479992 | [%]
Fast Shear - Stage 3 | Horizontal displacement | 599.4454 | [mm]
Fast Shear - Stage 3 | Rate of horizontal displacement | 500 | [mm/min]
At peak stress
Fast Shear - Stage 3 - At peak stress | Shear stress | 97.14673 | [kPa]
Fast Shear - Stage 3 - At peak stress | Horizontal displacement | 591.1198 | [mm]
Fast Shear - Stage 4
Fast Shear - Stage 4 | Normal Stress | 122.3295 | [kPa]
Fast Shear - Stage 4 | Vertical displacement | 0.893 | [mm]
Fast Shear - Stage 4 | Vertical strain | 17.86 | [%]
Fast Shear - Stage 4 | Horizontal displacement | 799.2605 | [mm]
Fast Shear - Stage 4 | Rate of horizontal displacement | 500 | [mm/min]
At peak stress
Fast Shear - Stage 4 - At peak stress | Shear stress | 95.73446 | [kPa]
Fast Shear - Stage 4 - At peak stress | Horizontal displacement | 790.9349 | [mm]
Fast Shear - Stage 5
Fast Shear - Stage 5 | Normal Stress | 122.3295 | [kPa]
Fast Shear - Stage 5 | Vertical displacement | 0.995 | [mm]
Fast Shear - Stage 5 | Vertical strain | 19.9 | [%]
Fast Shear - Stage 5 | Horizontal displacement | 999.0757 | [mm]
Fast Shear - Stage 5 | Rate of horizontal displacement | 500 | [mm/min]
At peak stress
Fast Shear - Stage 5 - At peak stress | Shear stress | 95.13532 | [kPa]
Fast Shear - Stage 5 - At peak stress | Horizontal displacement | 990.7501 | [mm]
Consolidation - Before Slow Shear
Consolidation - Before Slow Shear | Consolidation pressure | 215.2248 | [kPa]
Consolidation - Before Slow Shear | Vertical displacement | 1.084 | [mm]
Consolidation - Before Slow Shear | Vertical strain | 21.78 | [%]
Slow Shear
Slow Shear | Normal stress | 215.2248 | [kPa]
Slow Shear | Vertical displacement | 1.263 | [mm]
Slow Shear | Vertical strain | 25.32 | [%]
Slow Shear | Horizontal displacement | 19.93171 | [mm]
Slow Shear | Rate of horizontal displacement | 0.018 | [mm/min]
At peak stress
Slow Shear - At peak stress | Shear stress | 112.4249 | [kPa]
Slow Shear - At peak stress | Horizontal displacement | 1.067262 | [mm]
Slow Shear - At peak stress | Shear angle | 27.58078 | [°]
At residual stress
Slow Shear - At residual stress | Shear stress | 110.0711 | [kPa]
Slow Shear - At residual stress | Horizontal displacement | 19.93171 | [mm]
Slow Shear - At residual stress | Vertical displacement |  | [mm]
Slow Shear - At residual stress | Vertical strain |  | [%]
Slow Shear - At residual stress | Shear angle | 27.08629 | [°]

## Consolidation - 1
Consolidation - Before Fast Shear
Root time | Vertical Displacement
[min] | [mm]
0 | 0
0.2886751 | 0.1539997
0.4082483 | 0.1630005
0.5 | 0.1650003
0.5773503 | 0.1740001
0.6454972 | 0.1840004
0.7071068 | 0.1890005
0.7637626 | 0.1890005
0.8164966 | 0.1930002
0.8660254 | 0.2000002
0.9128709 | 0.2030004
0.9574271 | 0.2030004
1 | 0.209
1.040833 | 0.2120002
1.080123 | 0.2170004
1.118034 | 0.2159999
1.154701 | 0.2229999
1.190238 | 0.2240003
1.224745 | 0.228
1.258306 | 0.228
1.290994 | 0.235
1.322876 | 0.2380003
1.354006 | 0.2400001
1.384437 | 0.242
1.414214 | 0.2400001
1.443376 | 0.2450002
1.47196 | 0.2439998
1.5 | 0.2489999
1.527525 | 0.2509998
1.554563 | 0.261
1.581139 | 0.2509998
1.607275 | 0.2559999
1.632993 | 0.2579998
1.658312 | 0.2590002
1.683251 | 0.261
1.707825 | 0.2629999
1.732051 | 0.2660001
1.755942 | 0.2649997
1.779513 | 0.2719997
1.802776 | 0.2660001
1.825742 | 0.2660001
1.848423 | 0.2719997
1.870829 | 0.2719997
1.892969 | 0.275
1.914854 | 0.2719997
1.936492 | 0.2789997
1.95789 | 0.2789997
1.979057 | 0.2769998
2 | 0.2800001
2.020726 | 0.2800001
2.041241 | 0.2819999
2.061553 | 0.2800001
2.081666 | 0.2819999
2.101587 | 0.2859996
2.12132 | 0.2819999
2.140872 | 0.2859996
2.160247 | 0.2859996
2.179449 | 0.2909998
2.198484 | 0.2889999
2.217356 | 0.2889999
2.236068 | 0.2889999
2.254625 | 0.2929996
2.27303 | 0.2909998
2.291288 | 0.2889999
2.309401 | 0.294
2.327373 | 0.2929996
2.345208 | 0.2929996
2.362908 | 0.294
2.380476 | 0.2929996
2.397916 | 0.294
2.415229 | 0.2979997
2.43242 | 0.2979997
2.44949 | 0.2979997
2.466441 | 0.294
2.483277 | 0.301
2.5 | 0.301
2.516611 | 0.301
2.533114 | 0.2979997
2.54951 | 0.301
2.565801 | 0.3049997
2.581989 | 0.301
2.598076 | 0.301
2.614065 | 0.3049997
2.629956 | 0.301
2.645751 | 0.301
2.661453 | 0.308
2.677063 | 0.301
2.692582 | 0.3049997
2.708013 | 0.3049997
2.723356 | 0.308
2.738613 | 0.3099998
2.753785 | 0.3099998
2.768875 | 0.308
2.783882 | 0.3099998
2.798809 | 0.308
2.813657 | 0.3069995
2.828427 | 0.308
2.84312 | 0.3069995
2.857738 | 0.3069995
2.872281 | 0.308
2.886751 | 0.3140005
2.901149 | 0.3099998
2.915476 | 0.3119997
2.929733 | 0.3099998
2.94392 | 0.3099998
2.95804 | 0.3119997
2.972092 | 0.3099998
2.986079 | 0.3140005
3 | 0.3140005
3.013857 | 0.3169998
3.02765 | 0.3119997
3.041381 | 0.3140005
3.05505 | 0.3099998
3.068659 | 0.3140005
3.082207 | 0.3169998
3.095696 | 0.3149999
3.109126 | 0.3169998
3.122499 | 0.3169998
3.135815 | 0.3169998
3.149074 | 0.3169998
3.162278 | 0.3149999
3.175426 | 0.3189996
3.188521 | 0.3169998
3.201562 | 0.3189996
3.21455 | 0.3140005
3.227486 | 0.3169998
3.24037 | 0.3169998
3.253204 | 0.3189996
3.265986 | 0.3189996
3.278719 | 0.3210004
3.291403 | 0.3189996
3.304038 | 0.3189996
3.316625 | 0.3210004
3.329164 | 0.3210004
3.341656 | 0.3189996
3.354102 | 0.3210004
3.366502 | 0.3210004
3.378856 | 0.3210004
3.391165 | 0.3210004
3.40343 | 0.3219999
3.41565 | 0.3239997
3.427827 | 0.3219999
3.439961 | 0.3210004
3.452053 | 0.3210004
3.464102 | 0.3239997
3.476109 | 0.3239997
3.488075 | 0.3259996
3.5 | 0.3219999
3.511885 | 0.3219999
3.523729 | 0.3219999
3.535534 | 0.3219999
3.547299 | 0.3259996
3.559026 | 0.3219999
3.570714 | 0.3219999
3.582364 | 0.3280004
3.593976 | 0.3219999
3.605551 | 0.3259996
3.617089 | 0.3280004
3.62859 | 0.3259996
3.640055 | 0.3219999
3.651484 | 0.3259996
3.662877 | 0.3259996
3.674235 | 0.3309997
3.685557 | 0.3259996
3.696846 | 0.3239997
3.708099 | 0.3259996
3.719319 | 0.3259996
3.730505 | 0.3239997
3.741657 | 0.3259996
3.752777 | 0.3239997
3.763863 | 0.3280004
3.774917 | 0.3259996
3.785939 | 0.3280004
3.796929 | 0.3280004
3.807887 | 0.3239997
3.818813 | 0.3289999
3.829708 | 0.3289999
3.840573 | 0.3280004
3.851407 | 0.3280004
3.86221 | 0.3289999
3.872983 | 0.3280004
3.883727 | 0.3280004
3.89444 | 0.3289999
3.905125 | 0.3280004
3.91578 | 0.3280004
3.926406 | 0.3280004
3.937004 | 0.3280004
3.947573 | 0.3289999
3.958114 | 0.3280004
3.968627 | 0.3259996
3.979112 | 0.3289999
3.98957 | 0.3259996
4 | 0.3280004
4.010403 | 0.3289999
4.020779 | 0.3280004
4.031129 | 0.3309997
4.041452 | 0.3329996
4.051749 | 0.3309997
4.062019 | 0.3280004
4.072264 | 0.3329996
4.082483 | 0.3280004
4.092676 | 0.3309997

## Fast Shearing - 1
Fast Shear - Stage 1
Horizontal Displacement | Stress Ratio t/s'n | Shear Stress
[mm] | [-] | [kPa]
0 | 0 | 0
8.325631 | 0.141336 | 17.28955
16.65126 | 0.4128129 | 50.49918
24.97689 | 0.5579971 | 68.25949
33.30252 | 0.5576473 | 68.21669
41.62815 | 0.5849349 | 71.55477
49.95378 | 0.6164207 | 75.4064
58.27941 | 0.6276156 | 76.77587
66.60505 | 0.6489559 | 79.38642
74.93068 | 0.6587515 | 80.58471
83.25631 | 0.666448 | 81.52622
91.58194 | 0.6765934 | 82.7673
99.90757 | 0.6790423 | 83.06687
108.2332 | 0.6839401 | 83.66601
116.5588 | 0.6853394 | 83.8372
124.8845 | 0.6912867 | 84.56473
133.2101 | 0.6888379 | 84.26516
141.5357 | 0.6937356 | 84.8643
149.8614 | 0.7028315 | 85.97699
158.187 | 0.7073794 | 86.53334
166.5126 | 0.7094785 | 86.79012
174.8382 | 0.7122772 | 87.13248
183.1639 | 0.7133268 | 87.26087
191.4895 | 0.7147261 | 87.43206
199.8151 | 0.7189242 | 87.94561

## Fast Shearing - 2
Fast Shear - Stage 2
Horizontal Displacement | Stress Ratio t/s'n | Shear Stress
[mm] | [-] | [kPa]
199.8151 | 0 | 0
208.1408 | 0.156729 | 19.17257
216.4664 | 0.6437083 | 78.74448
224.792 | 0.6321635 | 77.33222
233.1177 | 0.6468569 | 79.12965
241.4433 | 0.6584016 | 80.54191
249.7689 | 0.6804417 | 83.23806
258.0946 | 0.6944353 | 84.94989
266.4202 | 0.7182245 | 87.86001
274.7458 | 0.7322182 | 89.57185
283.0714 | 0.7427134 | 90.85573
291.3971 | 0.7518093 | 91.96842
299.7227 | 0.7553077 | 92.39638
308.0483 | 0.7605554 | 93.03832
316.374 | 0.7644036 | 93.50908
324.6996 | 0.77245 | 94.49338
333.0252 | 0.7714004 | 94.36499
341.3509 | 0.7703509 | 94.23661
349.6765 | 0.767902 | 93.93703
358.0021 | 0.7693014 | 94.10822
366.3278 | 0.7727998 | 94.53618
374.6534 | 0.7717503 | 94.40779
382.979 | 0.7797966 | 95.3921
391.3046 | 0.7762982 | 94.96414
399.6303 | 0.7769979 | 95.04973

## Fast Shearing - 3
Fast Shear - Stage 3
Horizontal Displacement | Stress Ratio t/s'n | Shear Stress
[mm] | [-] | [kPa]
399.6303 | 0 | 0
407.9559 | 0.1756204 | 21.48355
416.2815 | 0.6940855 | 84.9071
424.6072 | 0.6709959 | 82.08257
432.9328 | 0.6762436 | 82.7245
441.2584 | 0.6916366 | 84.60752
449.5841 | 0.7056302 | 86.31936
457.9097 | 0.7224226 | 88.37357
466.2353 | 0.743763 | 90.98412
474.5609 | 0.752509 | 92.05401
482.8866 | 0.7514595 | 91.92563
491.2122 | 0.7535585 | 92.1824
499.5378 | 0.7560074 | 92.48197
507.8635 | 0.7605554 | 93.03832
516.1891 | 0.7630042 | 93.33789
524.5147 | 0.7682519 | 93.97983
532.8404 | 0.7703509 | 94.23661
541.166 | 0.7731496 | 94.57897
549.4916 | 0.7808462 | 95.52048
557.8173 | 0.779097 | 95.3065
566.1429 | 0.783295 | 95.82005
574.4685 | 0.7860938 | 96.16242
582.7941 | 0.7874931 | 96.33361
591.1198 | 0.7941401 | 97.14673
599.4454 | 0.7930906 | 97.01834

## Fast Shearing - 4
Fast Shear - Stage 4
Horizontal Displacement | Stress Ratio t/s'n | Shear Stress
[mm] | [-] | [kPa]
599.4454 | 0 | 0
607.771 | 0.2134033 | 26.10551
616.0967 | 0.7178747 | 87.81722
624.4223 | 0.681841 | 83.40924
632.7479 | 0.688488 | 84.22236
641.0736 | 0.7000328 | 85.63463
649.3992 | 0.7119274 | 87.08969
657.7248 | 0.7262709 | 88.84432
666.0505 | 0.7360664 | 90.04261
674.3761 | 0.7563573 | 92.52477
682.7017 | 0.7640538 | 93.46628
691.0273 | 0.7644036 | 93.50908
699.353 | 0.765803 | 93.68026
707.6786 | 0.7637039 | 93.42348
716.0042 | 0.7654531 | 93.63746
724.3299 | 0.7738493 | 94.66457
732.6555 | 0.7773477 | 95.09252
740.9811 | 0.7707008 | 94.2794
749.3068 | 0.7727998 | 94.53618
757.6324 | 0.779097 | 95.3065
765.958 | 0.7766481 | 95.00693
774.2837 | 0.7752487 | 94.83575
782.6093 | 0.7773477 | 95.09252
790.9349 | 0.7825954 | 95.73446
799.2605 | 0.7881928 | 96.4192

## Fast Shearing - 5
Fast Shear - Stage 5
Horizontal Displacement | Stress Ratio t/s'n | Shear Stress
[mm] | [-] | [kPa]
799.2605 | 0 | 0
807.5862 | 0.1483328 | 18.14547
815.9118 | 0.7402645 | 90.55616
824.2374 | 0.6947852 | 84.99269
832.5631 | 0.697234 | 85.29226
840.8887 | 0.7049306 | 86.23377
849.2143 | 0.7157756 | 87.56044
857.54 | 0.7262709 | 88.84432
865.8656 | 0.7395649 | 90.47057
874.1912 | 0.7500601 | 91.75444
882.5169 | 0.7532087 | 92.13961
890.8425 | 0.7595058 | 92.90993
899.1681 | 0.761255 | 93.12391
907.4937 | 0.7630042 | 93.33789
915.8194 | 0.7623046 | 93.2523
924.145 | 0.7661528 | 93.72305
932.4706 | 0.7640538 | 93.46628
940.7963 | 0.7633541 | 93.38069
949.1219 | 0.7644036 | 93.50908
957.4475 | 0.7654531 | 93.63746
965.7732 | 0.7647535 | 93.55187
974.0988 | 0.7668525 | 93.80865
982.4244 | 0.77245 | 94.49338
990.7501 | 0.7776976 | 95.13532
999.0757 | 0.7773477 | 95.09252

## Consolidation - 2
Consolidation - Before Slow Shear
Root time | Vertical Displacement
[min] | [mm]
0 | 0.993
0.2886751 | 1.04
0.4082483 | 1.044
0.5 | 1.042
0.5773503 | 1.046
0.6454972 | 1.046
0.7071068 | 1.046
0.7637626 | 1.051
0.8164966 | 1.053
0.8660254 | 1.053
0.9128709 | 1.051
0.9574271 | 1.054
1 | 1.056
1.040833 | 1.054
1.080123 | 1.056
1.118034 | 1.054
1.154701 | 1.06
1.190238 | 1.06
1.224745 | 1.056
1.258306 | 1.061
1.290994 | 1.06
1.322876 | 1.06
1.354006 | 1.063
1.384437 | 1.06
1.414214 | 1.065
1.443376 | 1.063
1.47196 | 1.061
1.5 | 1.061
1.527525 | 1.063
1.554563 | 1.067
1.581139 | 1.067
1.607275 | 1.068
1.632993 | 1.068
1.658312 | 1.068
1.683251 | 1.067
1.707825 | 1.067
1.732051 | 1.065
1.755942 | 1.07
1.779513 | 1.068
1.802776 | 1.068
1.825742 | 1.067
1.848423 | 1.072
1.870829 | 1.074
1.892969 | 1.072
1.914854 | 1.074
1.936492 | 1.072
1.95789 | 1.074
1.979057 | 1.072
2 | 1.075
2.020726 | 1.075
2.041241 | 1.075
2.061553 | 1.074
2.081666 | 1.07
2.101587 | 1.074
2.12132 | 1.074
2.140872 | 1.075
2.160247 | 1.075
2.179449 | 1.074
2.198484 | 1.074
2.217356 | 1.074
2.236068 | 1.077
2.254625 | 1.077
2.27303 | 1.079
2.291288 | 1.077
2.309401 | 1.081
2.327373 | 1.079
2.345208 | 1.082
2.362908 | 1.077
2.380476 | 1.075
2.397916 | 1.079
2.415229 | 1.081
2.43242 | 1.081
2.44949 | 1.082
2.466441 | 1.081
2.483277 | 1.079
2.5 | 1.082
2.516611 | 1.081
2.533114 | 1.079
2.54951 | 1.084
2.565801 | 1.081
2.581989 | 1.081
2.598076 | 1.084
2.614065 | 1.082
2.629956 | 1.082
2.645751 | 1.079
2.661453 | 1.084
2.677063 | 1.082
2.692582 | 1.082
2.708013 | 1.081
2.723356 | 1.086
2.738613 | 1.084
2.753785 | 1.081
2.768875 | 1.082
2.783882 | 1.081
2.798809 | 1.089
2.813657 | 1.084
2.828427 | 1.082
2.84312 | 1.082
2.857738 | 1.084
2.872281 | 1.086
2.886751 | 1.086
2.901149 | 1.084

## Slow Shearing
Slow Shear Stage
Horizontal Displacement | Vertical Displacement | Stress Ratio t/s'n | Angle of Shearing Resistance | Shear Stress
[mm] | [mm] | [-] | [º] | [kPa]
0 |  | 0 | 0 | 0
0.177877 |  | 0.131634 | 7.498958 | 28.3309
0.355754 |  | 0.2964748 | 16.51376 | 63.80871
0.5336309 |  | 0.4454081 | 24.00858 | 95.86285
0.7115079 |  | 0.5175881 | 27.36554 | 111.3978
0.8893849 |  | 0.5197753 | 27.4643 | 111.8685
1.067262 |  | 0.5223603 | 27.58078 | 112.4249
1.245139 |  | 0.5195765 | 27.45533 | 111.8257
1.423016 |  | 0.5191788 | 27.43738 | 111.7401
1.600893 |  | 0.5169915 | 27.33858 | 111.2694
1.77877 |  | 0.5155996 | 27.27562 | 110.9698
1.956647 |  | 0.5155996 | 27.27562 | 110.9698
2.134524 |  | 0.5167927 | 27.32959 | 111.2266
2.312401 |  | 0.516395 | 27.3116 | 111.141
2.490278 |  | 0.5150031 | 27.24861 | 110.8414
2.668155 |  | 0.515202 | 27.25761 | 110.8842
2.846032 |  | 0.5138101 | 27.19455 | 110.5846
3.023909 |  | 0.5136112 | 27.18554 | 110.5418
3.201786 |  | 0.515202 | 27.25761 | 110.8842
3.379663 |  | 0.5142077 | 27.21258 | 110.6702
3.55754 |  | 0.5132135 | 27.16751 | 110.4563
3.735416 |  | 0.5122193 | 27.1224 | 110.2423
3.913293 |  | 0.5150031 | 27.24861 | 110.8414
4.09117 |  | 0.5102309 | 27.03208 | 109.8143
4.269047 |  | 0.5106286 | 27.05015 | 109.8999
4.446924 |  | 0.5106286 | 27.05015 | 109.8999
4.624801 |  | 0.5116228 | 27.09532 | 110.1139
4.802678 |  | 0.5096344 | 27.00495 | 109.6859
4.980555 |  | 0.5086401 | 26.95972 | 109.472
5.158432 |  | 0.5104297 | 27.04112 | 109.8571
5.336309 |  | 0.5124182 | 27.13143 | 110.2851
5.514186 |  | 0.5096344 | 27.00495 | 109.6859
5.692063 |  | 0.5104297 | 27.04112 | 109.8571
5.86994 |  | 0.5068506 | 26.8782 | 109.0868
6.047817 |  | 0.5068506 | 26.8782 | 109.0868
6.225694 |  | 0.5066517 | 26.86913 | 109.044
6.403571 |  | 0.5084413 | 26.95066 | 109.4292
6.581448 |  | 0.5092367 | 26.98686 | 109.6003
6.759325 |  | 0.5092367 | 26.98686 | 109.6003
6.937202 |  | 0.5102309 | 27.03208 | 109.8143
7.115079 |  | 0.5068506 | 26.8782 | 109.0868
7.292956 |  | 0.5130147 | 27.15849 | 110.4135
7.470833 |  | 0.5177869 | 27.37453 | 111.4406
7.64871 |  | 0.5084413 | 26.95066 | 109.4292
7.826587 |  | 0.5084413 | 26.95066 | 109.4292
8.004464 |  | 0.5056575 | 26.82378 | 108.83
8.182341 |  | 0.5046633 | 26.7784 | 108.616
8.360218 |  | 0.5060552 | 26.84193 | 108.9156
8.538095 |  | 0.5078448 | 26.9235 | 109.3008
8.715972 |  | 0.5068506 | 26.8782 | 109.0868
8.893849 |  | 0.5060552 | 26.84193 | 108.9156
9.071726 |  | 0.506254 | 26.851 | 108.9584
9.249603 |  | 0.5056575 | 26.82378 | 108.83
9.42748 |  | 0.506254 | 26.851 | 108.9584
9.605357 |  | 0.5074471 | 26.90538 | 109.2152
9.783234 |  | 0.5076459 | 26.91444 | 109.258
9.961111 |  | 0.5070494 | 26.88726 | 109.1296
10.13899 |  | 0.5042656 | 26.76024 | 108.5304
10.31686 |  | 0.5038679 | 26.74207 | 108.4448
10.49474 |  | 0.5042656 | 26.76024 | 108.5304
10.67262 |  | 0.5048621 | 26.78748 | 108.6588
10.8505 |  | 0.5060552 | 26.84193 | 108.9156
11.02837 |  | 0.5054587 | 26.81471 | 108.7872
11.20625 |  | 0.5058563 | 26.83286 | 108.8728
11.38413 |  | 0.5066517 | 26.86913 | 109.044
11.562 |  | 0.505061 | 26.79656 | 108.7016
11.73988 |  | 0.5068506 | 26.8782 | 109.0868
11.91776 |  | 0.5102309 | 27.03208 | 109.8143
12.09563 |  | 0.5092367 | 26.98686 | 109.6003
12.27351 |  | 0.5058563 | 26.83286 | 108.8728
12.45139 |  | 0.5076459 | 26.91444 | 109.258
12.62927 |  | 0.5066517 | 26.86913 | 109.044
12.80714 |  | 0.5066517 | 26.86913 | 109.044
12.98502 |  | 0.5078448 | 26.9235 | 109.3008
13.1629 |  | 0.5078448 | 26.9235 | 109.3008
13.34077 |  | 0.5068506 | 26.8782 | 109.0868
13.51865 |  | 0.5056575 | 26.82378 | 108.83
13.69653 |  | 0.5090378 | 26.97782 | 109.5575
13.8744 |  | 0.5090378 | 26.97782 | 109.5575
14.05228 |  | 0.5094355 | 26.99591 | 109.6431
14.23016 |  | 0.5080436 | 26.93256 | 109.3436
14.40804 |  | 0.5068506 | 26.8782 | 109.0868
14.58591 |  | 0.5060552 | 26.84193 | 108.9156
14.76379 |  | 0.5086401 | 26.95972 | 109.472
14.94167 |  | 0.5092367 | 26.98686 | 109.6003
15.11954 |  | 0.510032 | 27.02304 | 109.7715
15.29742 |  | 0.5106286 | 27.05015 | 109.8999
15.4753 |  | 0.5114239 | 27.08629 | 110.0711
15.65317 |  | 0.5098332 | 27.014 | 109.7287
15.83105 |  | 0.5120205 | 27.11338 | 110.1995
16.00893 |  | 0.5136112 | 27.18554 | 110.5418
16.1868 |  | 0.5146054 | 27.2306 | 110.7558
16.36468 |  | 0.5136112 | 27.18554 | 110.5418
16.54256 |  | 0.5114239 | 27.08629 | 110.0711
16.72044 |  | 0.5102309 | 27.03208 | 109.8143
16.89831 |  | 0.5104297 | 27.04112 | 109.8571
17.07619 |  | 0.512617 | 27.14045 | 110.3279
17.25407 |  | 0.5124182 | 27.13143 | 110.2851
17.43194 |  | 0.5132135 | 27.16751 | 110.4563
17.60982 |  | 0.5136112 | 27.18554 | 110.5418
17.7877 |  | 0.5124182 | 27.13143 | 110.2851
17.96557 |  | 0.5132135 | 27.16751 | 110.4563
18.14345 |  | 0.5150031 | 27.24861 | 110.8414
18.32133 |  | 0.5140089 | 27.20357 | 110.6274
18.49921 |  | 0.5159973 | 27.29361 | 111.0554
18.67708 |  | 0.5120205 | 27.11338 | 110.1995
18.85496 |  | 0.5096344 | 27.00495 | 109.6859
19.03284 |  | 0.5112251 | 27.07726 | 110.0283
19.21071 |  | 0.5120205 | 27.11338 | 110.1995
19.38859 |  | 0.5116228 | 27.09532 | 110.1139
19.56647 |  | 0.5124182 | 27.13143 | 110.2851
19.74434 |  | 0.5120205 | 27.11338 | 110.1995
19.92222 |  | 0.5122193 | 27.1224 | 110.2423
19.93171 |  | 0.5114239 | 27.08629 | 110.0711