## General
ID | Test Identification
Test Identification | Location | NWZ-BH-5066
Test Identification | Sample | 15-2
Test Identification | Depth | 14.3 | [m]
Test Identification | Type of sample | Undisturbed
Test Identification | Specimen orientation | Vertical
Specimen Visual Description
Specimen Visual Description | Dark brownish grey CLAY
Initial Specimen Conditions
Initial Sample Conditions | Date test started | 26/03/2024
Initial Sample Conditions | Diameter | 50.105 | [mm]
Initial Sample Conditions | Height | 19.0775 | [mm]
Initial Sample Conditions | Water content | 18.62366 | [%]
Initial Sample Conditions | Bulk density | 2.031578 | [Mg/m³]
Initial Sample Conditions | Dry density | 1.712625 | [Mg/m³]
Initial Sample Conditions | Void ratio | 0.5765274 | [-]
Initial Sample Conditions | Degree of saturation | 87.21854 | [%]
Initial Sample Conditions | Laboratory temperature | 20 | [°C]
Initial Sample Conditions | Particle density - Assumed | 2.7 | [Mg/m³]
Consolidation Results
Consolidation Results | Pressure | Void Ratio | Total strain | Coefficient of consolidation cv-90 | Coefficient of volume compressibility mv | Permeability k | Coefficient of secondary compression C
Consolidation Results | [kPa] | [-] | [%] | [m2/yr] | [MPa-1] | [m/sec] | [-]
Consolidation Results | 50 | 0.5743822 | 0.1360744 | 209.8387 | 0.02721489 | 1.772672e-09
Consolidation Results | 100 | 0.5660394 | 0.6652601 | 125.3262 | 0.1059814 | 4.122945e-09
Consolidation Results | 200 | 0.5525317 | 1.522061 | 98.19764 | 0.08625385 | 2.629152e-09
Consolidation Results | 400 | 0.5318175 | 2.835972 | 119.0366 | 0.06671097 | 2.464983e-09
Consolidation Results | 800 | 0.4985764 | 4.944476 | 19.8833 | 0.05425114 | 3.34837e-10
Consolidation Results | 1600 | 0.4531297 | 7.827187 | 18.2631 | 0.03790825 | 2.149039e-10
Consolidation Results | 800 | 0.4540623 | 7.76803
Consolidation Results | 400 | 0.4569482 | 7.584976
Consolidation Results | 200 | 0.4615494 | 7.293121
Consolidation Results | 400 | 0.4602425 | 7.376017 | 143.3057 | 0.00447087 | 1.988802e-10
Consolidation Results | 800 | 0.4560849 | 7.639736 | 157.6961 | 0.007118015 | 3.484304e-10
Consolidation Results | 1600 | 0.446686 | 8.235912 | 54.5577 | 0.008068623 | 1.366443e-10
Consolidation Results | 3200 | 0.4014859 | 11.10298 | 10.83869 | 0.01952741 | 6.569882e-11
Consolidation Results | 1600 | 0.4013443 | 11.11196
Consolidation Results | 400 | 0.4101555 | 10.55306
Consolidation Results
Consolidation Results
Consolidation Results
Consolidation Results
Consolidation Results
Consolidation Results
Consolidation Results
Consolidation Results
Consolidation Results
Consolidation Results
Final Specimen Conditions
Final Specimen Conditions | Diameter | 50.105 | [mm]
Final Specimen Conditions | Height | 17.0642393 | [mm]
Final Specimen Conditions | Water content | 17.23595 | [%]
Final Specimen Conditions | Bulk density | 2.244696 | [Mg/m³]
Final Specimen Conditions | Dry density | 1.914682 | [Mg/m³]
Final Specimen Conditions | Void Ratio | 0.4101555 | [-]
Final Specimen Conditions | Degree of saturation | 100 | [%]

## Compression
One Dimensional Consolidation
Effective vertical stress | Void ratio | Vertical strain | Average effective vertical stress | Coefficient of Consolidation cv | Coefficient of Volume Compressibity mv | Oedometer Modulus Eoed | Coefficient of Permeability k
[kPa] | [-] | [%] | [kPa] | [m2/year] | [MPa-1] | [MPa] | [m/s]
50 | 0.5743822 | 0.1360744 | 25 | 209.8387 | 0.02721489 | 36.7446 | 1.772672e-09
100 | 0.5660394 | 0.6652601 | 75 | 125.3262 | 0.1059814 | 9.435622 | 4.122945e-09
200 | 0.5525317 | 1.522061 | 150 | 98.19764 | 0.08625385 | 11.59368 | 2.629152e-09
400 | 0.5318175 | 2.835972 | 300 | 119.0366 | 0.06671097 | 14.99004 | 2.464983e-09
800 | 0.4985764 | 4.944476 | 600 | 19.8833 | 0.05425114 | 18.43279 | 3.34837e-10
1600 | 0.4531297 | 7.827187 | 1200 | 18.2631 | 0.03790825 | 26.37948 | 2.149039e-10
800 | 0.4540623 | 7.76803 | 1200
400 | 0.4569482 | 7.584976 | 600
200 | 0.4615494 | 7.293121 | 300
400 | 0.4602425 | 7.376017 | 300 | 143.3057 | 0.00447087 | 223.6701 | 1.988802e-10
800 | 0.4560849 | 7.639736 | 600 | 157.6961 | 0.007118015 | 140.4886 | 3.484304e-10
1600 | 0.446686 | 8.235912 | 1200 | 54.5577 | 0.008068623 | 123.9369 | 1.366443e-10
3200 | 0.4014859 | 11.10298 | 2400 | 10.83869 | 0.01952741 | 51.21006 | 6.569882e-11
1600 | 0.4013443 | 11.11196 | 2400
400 | 0.4101555 | 10.55306 | 1000