## General
ID | Test Identification
Test Identification | Borehole | NWZ-BH-5066
Test Identification | Sample | 25-2
Test Identification | Depth | 50.6 | [m]
Test Identification | Type of specimen | Undisturbed
Specimen Visual Description
Specimen Visual Description | Dark olive grey silty CLAY
Initial Specimen Conditions
Initial Specimen Conditions | Test start date | 18/03/2024
Initial Specimen Conditions | Specimen wet mass | 80.32 | [g]
Initial Specimen Conditions | Diameter | 50.02 | [mm]
Initial Specimen Conditions | Height | 20.82 | [mm]
Initial Specimen Conditions | Water content | 27.56315 | [%]
Initial Specimen Conditions | Bulk density | 1.963205 | [Mg/m³]
Initial Specimen Conditions | Dry density | 1.539007 | [Mg/m³]
Initial Specimen Conditions | Void ratio | 0.7543784 | [-]
Initial Specimen Conditions | Degree of saturation | 98.65142 | [%]
Initial Specimen Conditions | Particle density - assumed | 2.7 | [Mg/m³]
Initial Specimen Conditions | Laboratory temperature | 18-22 | [°C]
End of Saturation Results
End of Saturation Results | Back pressure | 400 | [kPa]
End of Saturation Results | Axial strain | 0 | [%]
End of Saturation Results | Seating pressure | 5.292442 | [kPa]
Consolidation Results
Consolidation results | Stage | Final Vertical Stress | Void ratio en | Axial strain ea,n | Coefficient of Consolidation cv | Coefficient of Volume Compressibity mv | Hydraulic Conductivity kn | Rate of strain ὲn
Consolidation results | [-] | [kPa] | [-] | [%] | [m2/yr] | [MPa-1] | [m/s] | [%/hr]
Consolidation results | Loading | 2400.391 | 0.5571752 | 11.24063 |  |  |  | 1.392354
Consolidation results | Hold | 2400.252 | 0.5423616 | 12.08501
Consolidation results | Unloading | 1011.886 | 0.5485213 | 11.73391 |  |  |  | -0.29967
Consolidation results | Hold | 1012.152 | 0.549347 | 11.68684
Consolidation results | Loading | 8000.257 | 0.4371578 | 18.08165 |  |  |  | 1.109468
Consolidation results | Hold | 8001.152 | 0.4221083 | 18.93948
Consolidation results | Unloading | 505.7138 | 0.456092 | 17.0024 |  |  |  | -0.344835
Consolidation results | Hold | 506.4348 | 0.4599428 | 16.7829
Consolidation results
Consolidation results
Consolidation results
Consolidation results
Consolidation results
Consolidation results
Consolidation results
Consolidation results
Consolidation results
Consolidation results
Consolidation results
Consolidation results
Consolidation results
Consolidation results
Consolidation results
Consolidation results
Consolidation results
Consolidation results
Consolidation results
Consolidation results
Consolidation results
Final Specimen Conditions
Final Specimen Conditions | Diameter | 50.02 | [mm]
Final Specimen Conditions | Height | 17.3258 | [mm]
Final Specimen Conditions | Water content | 21.8173 | [%]
Final Specimen Conditions | Bulk density | 2.157461 | [Mg/m³]
Final Specimen Conditions | Dry density | 1.771063 | [Mg/m³]

## Compression
One-Dimensional Consolidation
Effective Vertical Stress | Void ratio | Axial strain | Coefficient of Consolidation cv | Coefficient of Volume Compressibity mv | Hydraulic Conductivity kn | Pore Pressure Ratio | Steady State Factor Fn
[kPa] | [-] | [%] | [m2/year] | [MPa-1] | [m/s] | [%] | [-]
5.484968 | 0.7543784 | 0
9.812326 | 0.7536369 | 0.04226705 |  |  |  |  | 1.027749
16.49259 | 0.7527521 | 0.09269933 |  |  |  |  | 0.988757
20.82017 | 0.7518842 | 0.142171 |  |  |  |  | 0.9981497
25.00943 | 0.7510332 | 0.190682 |  |  |  |  | 0.9972945
27.65567 | 0.75014 | 0.2415946 |  |  |  |  | 0.9977049
30.2326 | 0.7492468 | 0.2925072 |  |  |  |  | 0.9960249
33.73921 | 0.7483114 | 0.3458213 |  |  |  |  | 0.9916685
36.59372 | 0.747334 | 0.401537 |  |  |  |  | 0.9970438
39.27457 | 0.7464155 | 0.4538905 |  |  |  |  | 0.9980062
41.99009 | 0.7454549 | 0.5086455 |  |  |  |  | 0.9993983
44.70557 | 0.7445617 | 0.5595581 |  |  |  |  | 1.00055
47.21324 | 0.7436685 | 0.6104707 |  |  |  |  | 0.9984824
49.31594 | 0.7427921 | 0.6604227 |  |  |  |  | 0.9981023
51.71914 | 0.7418399 | 0.7146974 |  |  |  |  | 0.9951433
54.60838 | 0.740913 | 0.7675312 |  |  |  |  | 0.9983617
57.18521 | 0.7400704 | 0.815562 |  |  |  |  | 0.9977006
59.97017 | 0.7391856 | 0.8659942 |  |  |  |  | 0.9992829
62.51239 | 0.7382671 | 0.9183477 |  |  |  |  | 0.9983105
64.68438 | 0.7373824 | 0.96878 |  |  |  |  | 0.9987112
68.50325 | 0.7364639 | 1.021134 |  |  |  |  | 0.9997025
71.25339 | 0.7355538 | 1.073007 |  |  |  |  | 1.000564
73.69171 | 0.7346859 | 1.122478 |  |  |  |  | 0.9989251
77.40659 | 0.7338349 | 1.170989 |  |  |  |  | 0.9989956
80.45764 | 0.7329501 | 1.221422 |  |  |  |  | 0.9983343
83.27729 | 0.73204 | 1.273295 |  |  |  |  | 0.9995456
86.51793 | 0.7311637 | 1.323247 |  |  |  |  | 0.9997843
90.14729 | 0.7302789 | 1.373679 |  |  |  |  | 0.9995921
93.31857 | 0.7293773 | 1.425072 |  |  |  |  | 0.9994159
96.82531 | 0.7284757 | 1.476465 |  |  |  |  | 0.9983347
100.6096 | 0.7275488 | 1.529299 |  |  |  |  | 0.9987694
103.6953 | 0.7266556 | 1.580211 |  |  |  |  | 0.9984809
107.549 | 0.7257455 | 1.632085 |  |  |  |  | 0.9991958
111.8421 | 0.724827 | 1.684438 |  |  |  |  | 0.9995417
115.4183 | 0.7239085 | 1.736792 |  |  |  |  | 0.9989752
119.6767 | 0.7229985 | 1.788665 |  |  |  |  | 0.9991625
123.4264 | 0.7221053 | 1.839577 |  |  |  |  | 0.99933
127.701 | 0.72117 | 1.892891 |  |  |  |  | 0.9993594
131.9595 | 0.720302 | 1.942363 |  |  |  |  | 0.999509
136.0097 | 0.719392 | 1.994236 |  |  |  |  | 0.9989388
139.8981 | 0.7185156 | 2.044188 |  |  |  |  | 0.9995452
144.7163 | 0.7175803 | 2.097502 |  |  |  |  | 0.9996735311
149.3449 | 0.7166703 | 2.149376 |  |  |  |  | 0.9993735
153.689 | 0.7157518 | 2.201729 |  |  |  |  | 0.9995976
158.3176 | 0.7148417 | 2.253602 |  |  |  |  | 0.9993226
163.5754 | 0.7139401 | 2.304995 |  |  |  |  | 0.999258
167.8847 | 0.7130301 | 2.356868 |  |  |  |  | 0.999372
172.5827 | 0.7121116 | 2.409222 |  |  |  |  | 0.9993075
177.3663 | 0.7112184 | 2.460134 |  |  |  |  | 0.9993315
182.2885 | 0.7103757 | 2.508165 |  |  |  |  | 0.9996771
187.847 | 0.7094235 | 2.56244 |  |  |  |  | 0.9991461
192.804 | 0.7085219 | 2.613833 |  |  |  |  | 0.9995493
198.5013 | 0.7076119 | 2.665706 |  |  |  |  | 0.9993488
203.8978 | 0.7067187 | 2.716619 |  |  |  |  | 0.9995804
210.2242 | 0.7058002 | 2.768972 |  |  |  |  | 0.9995292
215.0078 | 0.7048817 | 2.821326 |  |  |  |  | 0.9995425
220.9294 | 0.7039969 | 2.871758 |  |  |  |  | 0.9996843
226.2565 | 0.7031122 | 2.92219 |  |  |  |  | 0.9997549
232.5482 | 0.7022611 | 2.970701 |  |  |  |  | 0.9996449
238.3149 | 0.7013679 | 3.021614 |  |  |  |  | 0.9995984
243.5379 | 0.7004747 | 3.072526 |  |  |  |  | 0.9994976
250.4773 | 0.6995646 | 3.1244 |  |  |  |  | 0.9996228
257.4676 | 0.6986293 | 3.177714 |  |  |  |  | 0.9997398
263.8287 | 0.6977361 | 3.228626 |  |  |  |  | 0.9997476
269.0518 | 0.6968513 | 3.279059 |  |  |  |  | 0.9996553
275.8177 | 0.695975 | 3.329011 |  |  |  |  | 0.9995227
283.2127 | 0.6950649 | 3.380884 |  |  |  |  | 0.9994921
289.7126 | 0.6941886 | 3.430836 |  |  |  |  | 0.9996858
297.1424 | 0.693287 | 3.482229 |  |  |  |  | 0.9996956
304.5213 | 0.6923938 | 3.533141 |  |  |  |  | 0.9997048
311.4422 | 0.6914753 | 3.585495 |  |  |  |  | 0.9997129
319.4849 | 0.6906242 | 3.634006 |  |  |  |  | 0.9998411
327.3195 | 0.6897563 | 3.683477 |  |  |  |  | 0.9997301
335.0847 | 0.6888547 | 3.73487 |  |  |  |  | 0.9995507
343.0233 | 0.6879362 | 3.787224 |  |  |  |  | 0.9995636
351.73 | 0.6870346 | 3.838617 |  |  |  |  | 0.9997884
360.0388 | 0.6860992 | 3.891931 |  |  |  |  | 0.9996575
369.7446 | 0.6851134 | 3.948127 |  |  |  |  | 0.9998011
378.2962 | 0.6841106 | 4.005283 |  |  |  |  | 0.9999033
386.2002 | 0.6831416 | 4.060519 |  |  |  |  | 0.9998743
395.5939 | 0.6821051 | 4.119597 |  |  |  |  | 0.9997255
404.0414 | 0.6810855 | 4.177714 |  |  |  |  | 0.9997326
411.9454 | 0.6800407 | 4.237272 |  |  |  |  | 0.9997099
419.4446 | 0.6790969 | 4.291066 |  |  |  |  | 0.999773
428.0124 | 0.678111 | 4.347262 |  |  |  |  | 0.9998339
437.4939 | 0.6770914 | 4.405379 |  |  |  |  | 0.9998114
445.9229 | 0.6760802 | 4.463016 |  |  |  |  | 0.9997631
455.4045 | 0.6750775 | 4.520173 |  |  |  |  | 0.9997435
464.62 | 0.6740663 | 4.57781 |  |  |  |  | 0.9998999
471.9457 | 0.6731226 | 4.631604 |  |  |  |  | 0.9998281
480.9877 | 0.6722125 | 4.683477 |  |  |  |  | 0.999856
489.4005 | 0.6712856 | 4.736311 |  |  |  |  | 0.9998356
497.9684 | 0.6704008 | 4.786744 |  |  |  |  | 0.999885
505.907 | 0.6694908 | 4.838617 |  |  |  |  | 0.9998872
514.8796 | 0.6686482 | 4.886647 |  |  |  |  | 0.9998675
524.4306 | 0.6677718 | 4.936599 |  |  |  |  | 0.9998921
533.8774 | 0.6668786 | 4.987512 |  |  |  |  | 0.9998521
543.1275 | 0.6659601 | 5.039866 |  |  |  |  | 1
551.5566 | 0.6651259 | 5.087416 |  |  |  |  | 0.9999594
560.2864 | 0.6642833 | 5.135447 |  |  |  |  | 0.9998008
569.3978 | 0.6634575 | 5.182517 |  |  |  |  | 0.9998632
578.3011 | 0.6625727 | 5.232949 |  |  |  |  | 0.9998083
588.0255 | 0.6617554 | 5.279539 |  |  |  |  | 0.9999248
598.1014 | 0.6608622 | 5.330451 |  |  |  |  | 0.9999264
608.0734 | 0.6600364 | 5.377522 |  |  |  |  | 0.9998737
617.0807 | 0.6591937 | 5.425552 |  |  |  |  | 0.999876
627.1405 | 0.6583511 | 5.473583 |  |  |  |  | 0.9998957
636.0437 | 0.6575084 | 5.521614 |  |  |  |  | 0.9998462
644.2414 | 0.6567416 | 5.565322 |  |  |  |  | 0.9999495
654.1625 | 0.6559243 | 5.611912 |  |  |  |  | 0.9999009
664.7289 | 0.6551069 | 5.658501 |  |  |  |  | 0.9998704
674.7193 | 0.6542558 | 5.707012 |  |  |  |  | 0.9998568
685.8987 | 0.6534132 | 5.755043 |  |  |  |  | 0.9998752
695.8358 | 0.6525958 | 5.801633 |  |  |  |  | 0.9998161
706.3513 | 0.6517532 | 5.849664 |  |  |  |  | 0.9997892
715.5321 | 0.6509611 | 5.894813 |  |  |  |  | 0.9998666
725.6429 | 0.6502112 | 5.93756 |  |  |  |  | 0.9998834
734.9855 | 0.6494191 | 5.982709 |  |  |  |  | 0.9998134
745.7092 | 0.6486186 | 6.028338 |  |  |  |  | 0.9998731
756.7845 | 0.6478265 | 6.073487 |  |  |  |  | 0.9998476
766.9646 | 0.6470344 | 6.118636 |  |  |  |  | 0.9998909
777.989 | 0.6461918 | 6.166667 |  |  |  |  | 0.999866
787.9956 | 0.6453576 | 6.214217 |  |  |  |  | 0.9998416145
798.4764 | 0.6445823 | 6.258405 |  |  |  |  | 0.9998051
807.9579 | 0.6438071 | 6.302594 |  |  |  |  | 0.9997951
818.8365 | 0.6430319 | 6.346782 |  |  |  |  | 0.9998865
829.0744 | 0.6422651 | 6.39049 |  |  |  |  | 0.9997641
837.6608 | 0.6415235 | 6.432757 |  |  |  |  | 0.999816
849.0136 | 0.6407567 | 6.476465 |  |  |  |  | 0.9998914
859.9501 | 0.6399731 | 6.521134 |  |  |  |  | 0.9998217
869.9405 | 0.6392316 | 6.563401 |  |  |  |  | 0.9998124
879.6464 | 0.63849 | 6.605668 |  |  |  |  | 0.9998612
890.1619 | 0.6377232 | 6.649376 |  |  |  |  | 0.9998403
900.6774 | 0.6369986 | 6.690682 |  |  |  |  | 0.99982
911.3663 | 0.6362402 | 6.73391 |  |  |  |  | 0.9998558
921.4077 | 0.6355071 | 6.775696 |  |  |  |  | 0.9998468
931.449 | 0.6347993 | 6.816042 |  |  |  |  | 0.9998379
941.7331 | 0.634083 | 6.856868 |  |  |  |  | 0.999904
951.0759 | 0.6333584 | 6.898175 |  |  |  |  | 0.9998524
961.8342 | 0.6326505 | 6.938521 |  |  |  |  | 0.9999064
971.2464 | 0.6319427 | 6.978866 |  |  |  |  | 0.9998767
981.3918 | 0.6312433 | 7.018732 |  |  |  |  | 0.9998985
991.5024 | 0.6305439 | 7.058598 |  |  |  |  | 0.9999097
1002.578 | 0.6298361 | 7.098943 |  |  |  |  | 0.9998911
1012.603 | 0.6291114 | 7.14025 |  |  |  |  | 0.9998924
1023.852 | 0.6283699 | 7.182517 |  |  |  |  | 0.9999228
1033.858 | 0.6276705 | 7.222382 |  |  |  |  | 0.9999046
1044.813 | 0.6269543 | 7.263208 |  |  |  |  | 0.9998681
1056.062 | 0.6262212 | 7.304995 |  |  |  |  | 0.9998977
1066.473 | 0.6254797 | 7.347262 |  |  |  |  | 0.9998529
1076.723 | 0.6247803 | 7.387128 |  |  |  |  | 0.9999
1088.203 | 0.6240556 | 7.428434 |  |  |  |  | 0.9998563
1099.521 | 0.6233309 | 7.469741 |  |  |  |  | 0.9999024
1110.684 | 0.6225978 | 7.511527 |  |  |  |  | 0.9999211
1121.794 | 0.6218984 | 7.551393 |  |  |  |  | 0.9999134
1133.748 | 0.6211401 | 7.594621 |  |  |  |  | 0.9998632
1145.61 | 0.6203733 | 7.638329 |  |  |  |  | 0.9999155
1156.368 | 0.6196233 | 7.681076 |  |  |  |  | 0.9999582
1167.918 | 0.6189071 | 7.721902 |  |  |  |  | 0.999934
1179.063 | 0.6181655 | 7.764169 |  |  |  |  | 0.9999347
1190.052 | 0.6174577 | 7.804515 |  |  |  |  | 0.9999112
1201.197 | 0.6167415 | 7.845341 |  |  |  |  | 0.9999122
1213.325 | 0.6160168 | 7.886647 |  |  |  |  | 0.9999053
1225.781 | 0.61525 | 7.930355 |  |  |  |  | 0.999961
1238.572 | 0.6145422 | 7.970701 |  |  |  |  | 0.9999769
1249.562 | 0.6138259 | 8.011527 |  |  |  |  | 0.9999543
1262.215 | 0.613076 | 8.054275 |  |  |  |  | 0.9999398
1273.73 | 0.6123092 | 8.097983 |  |  |  |  | 0.9999106
1284.909 | 0.6116098 | 8.137848 |  |  |  |  | 0.9999189
1298.14 | 0.6108598 | 8.180596 |  |  |  |  | 0.9999199
1309.724 | 0.610093 | 8.224304 |  |  |  |  | 0.9999063
1322.921 | 0.6093684 | 8.26561 |  |  |  |  | 0.9999003
1335.446 | 0.6086268 | 8.307877 |  |  |  |  | 0.9999648
1347.944 | 0.6078769 | 8.350624 |  |  |  |  | 0.9999303
1359.737 | 0.6071522 | 8.391931 |  |  |  |  | 0.9999586
1373.053 | 0.6064023 | 8.434678 |  |  |  |  | 0.9999659
1384.078 | 0.605686 | 8.475504 |  |  |  |  | 0.9999527
1397.186 | 0.6049529 | 8.517291 |  |  |  |  | 0.9999198
1411.995 | 0.6041861 | 8.560999 |  |  |  |  | 0.9999208
1425.959 | 0.6034193 | 8.604707 |  |  |  |  | 0.9999544
1438.156 | 0.6026778 | 8.646974 |  |  |  |  | 0.9999613
1451.318 | 0.6019278 | 8.689721 |  |  |  |  | 0.9999489
1465.352 | 0.6011526 | 8.73391 |  |  |  |  | 0.9999937
1476.797 | 0.6004532 | 8.773775 |  |  |  |  | 0.9999562
1489.994 | 0.5997286 | 8.815082 |  |  |  |  | 0.9999505
1502.716 | 0.5989702 | 8.858309 |  |  |  |  | 0.999951
1517.629 | 0.5982202 | 8.901057 |  |  |  |  | 0.9999697
1530.108 | 0.5974871 | 8.942843 |  |  |  |  | 0.999928
1544.477 | 0.5967456 | 8.98511 |  |  |  |  | 0.9999406
1558.742 | 0.5959704 | 9.029299 |  |  |  |  | 0.9999354
1573.111 | 0.595212 | 9.072526 |  |  |  |  | 0.9999477
1584.591 | 0.5944873 | 9.113833 |  |  |  |  | 0.9999194
1598.995 | 0.5937542 | 9.15562 |  |  |  |  | 0.9999373
1612.347 | 0.5930211 | 9.197406 |  |  |  |  | 0.9999492
1625.982 | 0.5923217 | 9.237272 |  |  |  |  | 0.999933
1638.705 | 0.5915971 | 9.278578 |  |  |  |  | 0.9999336
1653.703 | 0.5909145 | 9.317483 |  |  |  |  | 0.9999562
1669.09 | 0.5901309 | 9.362152 |  |  |  |  | 0.9999675
1682.881 | 0.5894062 | 9.403458 |  |  |  |  | 0.9999678
1697.146 | 0.5886731 | 9.445245 |  |  |  |  | 0.9999628
1711.446 | 0.5879484 | 9.486551 |  |  |  |  | 0.9999632
1725.133 | 0.5872069 | 9.528818 |  |  |  |  | 0.9999479
1738.838 | 0.5865075 | 9.568684 |  |  |  |  | 0.9999432
1754.31 | 0.5857913 | 9.60951 |  |  |  |  | 0.9999591
1768.714 | 0.5850835 | 9.649856 |  |  |  |  | 0.9999747
1783.435 | 0.5843504 | 9.691643 |  |  |  |  | 0.9999549
1799.312 | 0.5836173 | 9.733429 |  |  |  |  | 0.9999553
1813.543 | 0.5828926 | 9.774736 |  |  |  |  | 0.9999459
1828.98 | 0.5821679 | 9.816042 |  |  |  |  | 0.9999562
1843.754 | 0.5814264 | 9.858309 |  |  |  |  | 0.9999518
1859.227 | 0.5807101 | 9.899135 |  |  |  |  | 0.9999666
1876.559 | 0.5799349 | 9.943324 |  |  |  |  | 0.9999433
1893.204 | 0.579185 | 9.986071 |  |  |  |  | 0.999972
1907.84 | 0.5784013 | 10.03074 |  |  |  |  | 0.999949
1923.278 | 0.5776766 | 10.07205 |  |  |  |  | 0.9999587
1939.749 | 0.5769183 | 10.11527 |  |  |  |  | 0.9999637
1955.102 | 0.5761599 | 10.1585 |  |  |  |  | 0.9999685
1969.961 | 0.5754773 | 10.19741 |  |  |  |  | 0.9999688
1985.26 | 0.5747611 | 10.23823 |  |  |  |  | 0.9999602
2002.518 | 0.5740364 | 10.27954 |  |  |  |  | 1
2018.747 | 0.5733202 | 10.32037 |  |  |  |  | 0.999974
2035.064 | 0.5725871 | 10.36215 |  |  |  |  | 0.9999656
2052.535 | 0.5718203 | 10.40586 |  |  |  |  | 0.9999617
2069.481 | 0.571104 | 10.44669 |  |  |  |  | 0.9999621
2084.919 | 0.5703709 | 10.48847 |  |  |  |  | 0.9999708
2100.658 | 0.5696294 | 10.53074 |  |  |  |  | 0.9999545
2117.129 | 0.5689216 | 10.57109 |  |  |  |  | 0.999959
2133.411 | 0.5681885 | 10.61287 |  |  |  |  | 0.9999471
2149.444 | 0.5674891 | 10.65274 |  |  |  |  | 0.9999597
2165.657 | 0.5667897 | 10.6926 |  |  |  |  | 0.9999401
2183.949 | 0.5660566 | 10.73439 |  |  |  |  | 0.9999723
2200.212 | 0.5653404 | 10.77522 |  |  |  |  | 0.9999529
2217.633 | 0.5646241 | 10.81604 |  |  |  |  | 0.9999495
2237.241 | 0.563891 | 10.85783 |  |  |  |  | 0.9999461
2253.049 | 0.5631664 | 10.89914 |  |  |  |  | 0.999939
2270.573 | 0.5624333 | 10.94092 |  |  |  |  | 0.9999471
2287.346 | 0.5617339 | 10.98079 |  |  |  |  | 0.9999288
2305.99 | 0.5610008 | 11.02257 |  |  |  |  | 0.9999369
2324.108 | 0.5602761 | 11.06388 |  |  |  |  | 0.9999485
2341.02 | 0.559543 | 11.10567 |  |  |  |  | 0.9999453
2358.44 | 0.5588605 | 11.14457 |  |  |  |  | 0.9999421
2377.049 | 0.5581189 | 11.18684 |  |  |  |  | 0.9999462
2395.029 | 0.5573943 | 11.22815 |  |  |  |  | 0.9999431
2398.728 | 0.5571583 | 11.24159
2399.9 | 0.5500464 | 11.64697
2399.796 | 0.5481252 | 11.75648
2399.6 | 0.5469624 | 11.82277
2400.004 | 0.5462377 | 11.86407
2399.53 | 0.5456647 | 11.89673
2401.004 | 0.5449906 | 11.93516
2399.831 | 0.5445103 | 11.96254
2399.6 | 0.5441732 | 11.98175
2399.866 | 0.5439036 | 11.99712
2399.97 | 0.5435413 | 12.01777
2400.46 | 0.5432042 | 12.03698
2400.529 | 0.5429346 | 12.05235
2399.692 | 0.5426565 | 12.0682
2400.287 | 0.5424627 | 12.07925
2400.252 | 0.54237 | 12.08453
2376.489 | 0.5424121 | 12.08213
2338.917 | 0.5424795 | 12.07829
2288.044 | 0.5425554 | 12.07397
2232.036 | 0.5426481 | 12.06868
2177.449 | 0.542766 | 12.06196
2122.827 | 0.5428756 | 12.05572
2067.24 | 0.5430104 | 12.04803
2015.962 | 0.5431368 | 12.04083
1964.46 | 0.5432716 | 12.03314
1916.951 | 0.5434233 | 12.0245
1868.69 | 0.5435665 | 12.01633
1823.515 | 0.5437182 | 12.00768
1780.055 | 0.5438615 | 11.99952
1736.578 | 0.54403 | 11.98991
1695.291 | 0.5441901 | 11.98079
1655.003 | 0.5443586 | 11.97118
1615.749 | 0.5445356 | 11.9611
1575.04 | 0.544721 | 11.95053
1535.123 | 0.5448895 | 11.94092
1497.551 | 0.5450664 | 11.93084
1459.435 | 0.5452518 | 11.92027
1420.62 | 0.5454625 | 11.90826
1384.186 | 0.5456647 | 11.89673
1349.33 | 0.5458838 | 11.88425
1315.491 | 0.5460776 | 11.8732
1281.16 | 0.5462967 | 11.86071
1247.707 | 0.5465242 | 11.84774
1214.393 | 0.5467686 | 11.83381
1181.57 | 0.5470129 | 11.81988
1151.832 | 0.5472489 | 11.80644
1122.828 | 0.5474932 | 11.79251
1095.108 | 0.5477376 | 11.77858
1067.611 | 0.547982 | 11.76465
1039.976 | 0.5482348 | 11.75024
1013.429 | 0.5484876 | 11.73583
1011.851 | 0.5485213 | 11.73391
1011.886 | 0.5488499 | 11.71518
1012.533 | 0.5489594 | 11.70893
1010.308 | 0.54901 | 11.70605
1011.886 | 0.5490606 | 11.70317
1012.291 | 0.5490606 | 11.70317
1011.816 | 0.5491027 | 11.70077
1011.238 | 0.549128 | 11.69933
1011.307 | 0.5491532 | 11.69789
1011.643 | 0.5491532 | 11.69789
1011.886 | 0.5491785 | 11.69645
1011.712 | 0.5491869 | 11.69597
1011.816 | 0.5492038 | 11.695
1012.221 | 0.5492207 | 11.69404
1011.643 | 0.5492038 | 11.695
1012.082 | 0.5492207 | 11.69404
1012.186 | 0.5492038 | 11.695
1011.712 | 0.5492291 | 11.69356
1012.291 | 0.5492291 | 11.69356
1012.256 | 0.5492459 | 11.6926
1012.36 | 0.5492544 | 11.69212
1011.851 | 0.5492712 | 11.69116
1011.747 | 0.5492712 | 11.69116
1012.256 | 0.5492712 | 11.69116
1012.256 | 0.5492796 | 11.69068
1011.273 | 0.5492796 | 11.69068
1012.082 | 0.5492712 | 11.69116
1012.117 | 0.5492965 | 11.68972
1011.782 | 0.5493049 | 11.68924
1012.291 | 0.5492965 | 11.68972
1012.291 | 0.5493049 | 11.68924
1011.886 | 0.5492965 | 11.68972
1011.886 | 0.5493049 | 11.68924
1011.712 | 0.5493049 | 11.68924
1011.712 | 0.5493049 | 11.68924
1011.608 | 0.5493049 | 11.68924
1012.36 | 0.5493049 | 11.68924
1012.781 | 0.5493049 | 11.68924
1011.816 | 0.5493049 | 11.68924
1011.608 | 0.5493218 | 11.68828
1011.99 | 0.5493218 | 11.68828
1012.221 | 0.5493218 | 11.68828
1011.816 | 0.5493302 | 11.6878
1011.851 | 0.5493302 | 11.6878
1012.186 | 0.5493302 | 11.6878
1011.782 | 0.5493302 | 11.6878
1012.152 | 0.5493302 | 11.6878
1012.642 | 0.5493049 | 11.68924
1011.99 | 0.5493302 | 11.6878
1012.256 | 0.5493049 | 11.68924
1012.152 | 0.5493049 | 11.68924
1011.608 | 0.5493049 | 11.68924
1012.013 | 0.5493049 | 11.68924
1012.256 | 0.5493218 | 11.68828
1012.36 | 0.5493218 | 11.68828
1012.291 | 0.5493218 | 11.68828
1011.886 | 0.5493302 | 11.6878
1012.256 | 0.5493302 | 11.6878
1012.499 | 0.5493218 | 11.68828
1012.221 | 0.5493218 | 11.68828
1012.325 | 0.5493302 | 11.6878
1012.059 | 0.5493555 | 11.68636
1012.325 | 0.5493555 | 11.68636
1012.082 | 0.5493555 | 11.68636
1011.782 | 0.5493555 | 11.68636
1012.291 | 0.5493723 | 11.6854
1011.643 | 0.5493555 | 11.68636
1011.643 | 0.5493723 | 11.6854
1011.678 | 0.5493723 | 11.6854
1011.712 | 0.5493555 | 11.68636
1011.712 | 0.5493555 | 11.68636
1011.747 | 0.5493555 | 11.68636
1012.152 | 0.549347 | 11.68684
1012.152 | 0.5493555 | 11.68636
1413.017 | 0.5476618 | 11.7829 |  |  |  |  | 0.9995587
1798.514 | 0.5457321 | 11.89289 |  |  |  |  | 0.9995974
2167.921 | 0.5436171 | 12.01345 |  |  |  |  | 0.999937
2492.03 | 0.5411144 | 12.1561 |  |  |  |  | 0.9998841
2703.302 | 0.5386961 | 12.29395 |  |  |  |  | 0.9998629
2874.39 | 0.5360502 | 12.44476 |  |  |  |  | 0.9998786
3015.336 | 0.5331936 | 12.60759 |  |  |  |  | 0.9999051
3143.56 | 0.5301264 | 12.78242 |  |  |  |  | 0.999927
3262.094 | 0.5269665 | 12.96254 |  |  |  |  | 0.9998773
3398.904 | 0.5234527 | 13.16282 |  |  |  |  | 0.9999495
3528.895 | 0.5197956 | 13.37128 |  |  |  |  | 1.000012
3661.204 | 0.5161891 | 13.57685 |  |  |  |  | 0.9999779
3796.857 | 0.5125405 | 13.78482 |  |  |  |  | 0.9999896
3931.338 | 0.5089256 | 13.99087 |  |  |  |  | 0.9999707
4080.593 | 0.5052938 | 14.19789 |  |  |  |  | 0.9999451
4225.728 | 0.5016873 | 14.40346 |  |  |  |  | 0.9999483
4377.189 | 0.4981229 | 14.60663 |  |  |  |  | 0.9999432
4536.52 | 0.4946344 | 14.80548 |  |  |  |  | 0.9999235
4707.764 | 0.4910869 | 15.00768 |  |  |  |  | 0.9999497
4879.326 | 0.487573 | 15.20797 |  |  |  |  | 0.9999458
5058.439 | 0.4841266 | 15.40442 |  |  |  |  | 0.9999552
5244.861 | 0.4805791 | 15.60663 |  |  |  |  | 0.9999517
5427.603 | 0.4771411 | 15.80259 |  |  |  |  | 0.9999543
5620.999 | 0.4735936 | 16.0048 |  |  |  |  | 0.9999676
5815.85 | 0.4700798 | 16.20509 |  |  |  |  | 0.9999539
6012.822 | 0.4666081 | 16.40298 |  |  |  |  | 0.9999466
6209.829 | 0.4631533 | 16.5999 |  |  |  |  | 0.9999446
6419.015 | 0.4596985 | 16.79683 |  |  |  |  | 0.9999386
6633.493 | 0.4562099 | 16.99568 |  |  |  |  | 0.9999332
6860.608 | 0.4526961 | 17.19597 |  |  |  |  | 0.9999247
7078.275 | 0.4492919 | 17.39001 |  |  |  |  | 0.9999244
7325.068 | 0.4458792 | 17.58453 |  |  |  |  | 0.999921
7590.874 | 0.4425086 | 17.77666 |  |  |  |  | 0.9999115
7838.615 | 0.4392307 | 17.9635 |  |  |  |  | 0.9999027
7997.102 | 0.4371326 | 18.08309
8000.805 | 0.430324 | 18.47118
8001.383 | 0.4283017 | 18.58646
8000.014 | 0.4271641 | 18.6513
8001.152 | 0.4262204 | 18.70509
8000.8 | 0.4255799 | 18.74159
7999.119 | 0.4250659 | 18.77089
7999.188 | 0.4245941 | 18.79779
7999.049 | 0.4241812 | 18.82133
8000.153 | 0.4237851 | 18.8439
8000.222 | 0.4234059 | 18.86551
7999.505 | 0.4229762 | 18.89001
8000.118 | 0.4226644 | 18.90778
8000.118 | 0.4224369 | 18.92075
7999.609 | 0.422201 | 18.9342
8001.696 | 0.4221083 | 18.93948
7692.307 | 0.4222936 | 18.92891
7245.758 | 0.4226054 | 18.91114
6786.976 | 0.4229762 | 18.89001
6363.278 | 0.4234059 | 18.86551
5959.643 | 0.423861 | 18.83958
5573.378 | 0.4243244 | 18.81316
5205.352 | 0.4248468 | 18.78338
4853.944 | 0.4253861 | 18.75264
4522.051 | 0.4259591 | 18.71998
4203.691 | 0.4265658 | 18.6854
3893.639 | 0.4272399 | 18.64697
3601.213 | 0.4279646 | 18.60567
3326.364 | 0.428723 | 18.56244
3066.237 | 0.4295488 | 18.51537
2828.872 | 0.4303914 | 18.46734
2605.739 | 0.4313015 | 18.41547
2390.77 | 0.4322705 | 18.36023
2195.445 | 0.4332396 | 18.305
2016.244 | 0.4342676 | 18.2464
1847.432 | 0.4353714 | 18.18348
1689.505 | 0.4365174 | 18.11816
1545.878 | 0.437714 | 18.04995
1416.096 | 0.4389358 | 17.98031
1294.337 | 0.440225 | 17.90682
1178.326 | 0.4416154 | 17.82757
1075.126 | 0.4430142 | 17.74784
976.0802 | 0.4445225 | 17.66186
889.6685 | 0.4460056 | 17.57733
808.6371 | 0.4475813 | 17.48751
732.3894 | 0.4492245 | 17.39385
663.7103 | 0.4510109 | 17.29203
602.2017 | 0.4528225 | 17.18876
543.8991 | 0.45471 | 17.08117
505.679 | 0.4561088 | 17.00144
506.2227 | 0.4581396 | 16.88569
506.3269 | 0.4586368 | 16.85735
505.7833 | 0.4589064 | 16.84198
505.6095 | 0.4590834 | 16.83189
506.0489 | 0.4592013 | 16.82517
506.7477 | 0.4593446 | 16.817
506.2227 | 0.4594457 | 16.81124
506.3964 | 0.4595047 | 16.80788
506.1531 | 0.4595805 | 16.80355
506.1184 | 0.4596732 | 16.79827
505.8751 | 0.4597322 | 16.79491
506.0141 | 0.4598249 | 16.78963
506.0489 | 0.4598754 | 16.78674
505.9446 | 0.4599176 | 16.78434