## General
ID | Test Identification | Specimen 1 | Specimen 2 | Specimen 3
Test Identification | Location | NWZ-BH-5068-A | NWZ-BH-5068-A | NWZ-BH-5068-A
Test Identification | Sample | 27-2 | 27-2 | 27-2
Test Identification | Depth | 51.1 | 51.1 | 51.1 | [m]
Test Identification | Test number | CID224A | CID224B | CID224C
Specimen Visual Description
Specimen Visual Description | Brown fine to medium SAND
| Initial Specimen Conditions | Specimen 1 | Specimen 2 | Specimen 3
Initial Specimen Conditions | Test start date | 13/05/2024 | 13/05/2024 | 13/05/2024
Initial Specimen Conditions | Type of sample | Recompacted | Recompacted | Recompacted
Initial Specimen Conditions | Diameter | 51.23 | 51.23 | 51.23 | [mm]
Initial Specimen Conditions | Length | 90 | 90 | 90 | [mm]
Initial Specimen Conditions | Water content | 5.342929 | 5.342929 | 5.342929 | [%]
Initial Specimen Conditions | Bulk density | 1.70891 | 1.719475 | 1.719475 | [Mg/m³]
Initial Specimen Conditions | Dry density | 1.622235 | 1.632265 | 1.632265 | [Mg/m³]
Initial Specimen Conditions | Void ratio | 0.6335484 | 0.6235112 | 0.6235112 | [-]
Initial Specimen Conditions | Degree of saturation | 22.34835 | 22.70811 | 22.70811 | [%]
Initial Specimen Conditions | Type of drains fitted | One end | One end | One end
| Saturation | Specimen 1 | Specimen 2 | Specimen 3
Saturation | Pressure increments applied | 50 | 50 | 50 | [kPa]
Saturation | Differential pressure used | 10 | 10 | 10 | [kPa]
Saturation | Pore pressure on completion | 388 | 338 | 438 | [kPa]
Saturation | Cell pressure on completion | 400 | 350 | 450 | [kPa]
Saturation | B value achieved | 0.96 | 0.96 | 0.96 | [-]
| Consolidation: Isotropic | Specimen 1 | Specimen 2 | Specimen 3
Consolidation: Isotropic | Cell pressure | 608 | 666 | 1084 | [kPa]
Consolidation: Isotropic | Back pressure | 450 | 350 | 450 | [kPa]
Consolidation: Isotropic | Effective cell pressure | 158 | 316 | 634 | [kPa]
Consolidation: Isotropic | Pore pressure on completion | 450 | 350 | 450 | [kPa]
Consolidation: Isotropic | Pore pressure dissipation | 100 | 100 | 100 | [%]
Consolidation: Isotropic | Water content | 22.94064 | 22.29075 | 21.82674 | [%]
Consolidation: Isotropic | Bulk density | 2.026166 | 2.037276 | 2.045357 | [Mg/m³]
Consolidation: Isotropic | Dry density | 1.648085 | 1.665928 | 1.678906 | [Mg/m³]
Consolidation: Isotropic | Void ratio | 0.6079269 | 0.590705 | 0.5784086 | [-]
Consolidation: Isotropic | Degree of saturation | 100 | 100 | 100 | [%]
Consolidation: Isotropic | Axial strain | 0.5228183 | 0.673566 | 0.9260301 | [%]
Consolidation: Isotropic | Volumetric strain | 1.568455 | 2.020698 | 2.77809 | [%]
Consolidation: Isotropic | Volumetric strain rate-end of stage | 0.02740377 | 0.06192987 | 0.05971346 | [%/hr]
| Shearing | Specimen 1 | Specimen 2 | Specimen 3
Shearing | Initial pore pressure | 450 | 350 | 450 | [kPa]
Shearing | Initial effective cell pressure | 158 | 316 | 634 | [kPa]
Shearing | Rate of strain | 1.3 | 1.3 | 1.3 | [%/hour]
At peak deviator stress
Shearing - At peak deviator stress | Corrected deviator stress | 367.2668 | 764.0863 | 1546.042 | [kPa]
Shearing - At peak deviator stress | Membrane correction applied | 1.856148 | 1.815085 | 1.872815 | [kPa]
Shearing - At peak deviator stress | Drain correction applied | 0 | 0 | 0 | [kPa]
Shearing - At peak deviator stress | Axial strain | 13.36441 | 12.96644 | 13.5284 | [%]
Shearing - At peak deviator stress | Volumetric strain | 2.466747 | 2.066659 | 2.556006 | [%]
Shearing - At peak deviator stress | Major principal effective stress | 525.0032 | 1081.076 | 2181.515 | [kPa]
Shearing - At peak deviator stress | Minor principal effective stress | 157.736415 | 316.989624 | 635.472571 | [kPa]
Shearing - At peak deviator stress | Principal effective stress ratio | 3.328358 | 3.410446 | 3.432901 | [-]
Shearing - At peak deviator stress | e50 | 1.875771 | 1.719629 | 1.700446 | [%]
Shearing - At peak deviator stress | Secant modulus (E50) at e50 | 9789.756 | 22216.6 | 45459.89 | [kPa]
At peak principal effective stress ratio
Shearing - At peak principal effective stress ratio | Corrected deviator stress | 367.186 | 763.9579 | 1546.042 | [kPa]
Shearing - At peak principal effective stress ratio | Membrane correction applied | 1.881533 | 1.866556 | 1.872815 | [kPa]
Shearing - At peak principal effective stress ratio | Drain correction applied | 0 | 0 | 0 | [kPa]
Shearing - At peak principal effective stress ratio | Axial strain | 13.61476 | 13.46665 | 13.5284 | [%]
Shearing - At peak principal effective stress ratio | Volumetric strain | 2.465826 | 2.054297 | 2.556006 | [%]
Shearing - At peak principal effective stress ratio | Major principal effective stress | 524.0687 | 1080.598 | 2181.515 | [kPa]
Shearing - At peak principal effective stress ratio | Minor principal effective stress | 156.88265 | 316.639773 | 635.472571 | [kPa]
Shearing - At peak principal effective stress ratio | Principal effective stress ratio | 3.340514 | 3.412704 | 3.432901 | [-]
At 10% axial strain
Shearing - At 10% axial strain | Corrected deviator stress | 359.7894 | 750.6596 | 1507.487 | [kPa]
Shearing - At 10% axial strain | Membrane correction applied | 1.481479 | 1.481501 | 1.481497 | [kPa]
Shearing - At 10% axial strain | Drain correction applied | 0 | 0 | 0 | [kPa]
Shearing - At 10% axial strain | Axial strain | 10 | 10 | 10 | [%]
Shearing - At 10% axial strain | Volumetric strain | 2.438396 | 2.077122 | 2.518078 | [%]
Shearing - At 10% axial strain | Major principal effective stress | 516.6548 | 1066.73 | 2142.082 | [kPa]
Shearing - At 10% axial strain | Minor principal effective stress | 156.8654 | 316.0709 | 634.5942 | [kPa]
Shearing - At 10% axial strain | Principal effective stress ratio | 3.293632 | 3.374972 | 3.375514 | [-]
| Final Conditions | Specimen 1 | Specimen 2 | Specimen 3
Final Conditions | Water content | 21.55035 | 21.20611 | 20.42068 | [%]
Final Conditions | Bulk density | 2.05023 | 2.056364 | 2.070631 | [Mg/m³]
Final Conditions | Dry density | 1.686733 | 1.696584 | 1.719498 | [Mg/m³]
Final Conditions | Mode of failure | Compound failure | Compound failure | Compound failure
Mohr Failure Envelope
Mohr Failure Envelope | Effective cohesion (c') | 0 | [kPa]
Mohr Failure Envelope | Effective angle of internal friction (φ') | 33 | [degree]

## Saturation
Saturation
Specimen 1 |  | Specimen 2 |  | Specimen 3
Cell pressure | Pore Water Pressure | Cell pressure | Pore Water Pressure | Cell pressure | Pore Water Pressure
[kPa] | [kPa] | [kPa] | [kPa] | [kPa] | [kPa]
0 | 0 | 0 | 0 | 0 | 0
50 | 4 | 50 | 7 | 50 | 9
50 | 40 | 50 | 40 | 50 | 40
100 | 59 | 100 | 50 | 100 | 50
100 | 90 | 100 | 90 | 100 | 90
150 | 116 | 150 | 128 | 150 | 124
150 | 140 | 150 | 140 | 150 | 140
200 | 180 | 200 | 180 | 200 | 180
200 | 190 | 200 | 190 | 200 | 190
250 | 231 | 250 | 236 | 250 | 232
250 | 240 | 250 | 240 | 250 | 240
300 | 285 | 300 | 286 | 300 | 283
300 | 290 | 300 | 290 | 300 | 290
350 | 335 | 350 | 338 | 350 | 336
350 | 340 |  |  | 350 | 340
400 | 388 |  |  | 400 | 386
|  |  |  | 400 | 390
|  |  |  | 450 | 438

## Consolidation
Consolidation: Isotropic
Specimen 1 |  | Specimen 2 |  | Specimen 3
Root time | Consolidated Volume Change | Root time | Consolidated Volume Change | Root time | Consolidated Volume Change
[minutes0.5 ] | [%] | [minutes0.5 ] | [%] | [minutes0.5 ] | [%]
0 | 0 | 0 | 0 | 0 | 0
0.5 | 1.335343 | 0.5 | 1.717886 | 0.5 | 2.396791
1 | 1.420358 | 1 | 1.799266 | 1 | 2.592576
1.5 | 1.457931 | 1.5 | 1.836188 | 1.5 | 2.637631
2 | 1.486245 | 2 | 1.87501 | 2 | 2.664855
2.5 | 1.504824 | 2.5 | 1.896996 | 2.5 | 2.688632
3 | 1.516502 | 3 | 1.916177 | 3 | 2.704281
3.5 | 1.527596 | 3.5 | 1.928919 | 3.5 | 2.718449
4 | 1.533413 | 4 | 1.943686 | 4 | 2.730808
5 | 1.545273 | 5 | 1.969741 | 5 | 2.747965
6 | 1.554878 | 6 | 1.991679 | 6 | 2.761657
7 | 1.562435 | 7 | 2.009809 | 7 | 2.773036
7.885468 | 1.568455 | 7.71685 | 2.020698 | 7.353793 | 2.77809

## Shearing
Shearing
Specimen 1 | [5 empty] | Specimen 2 | [5 empty] | Specimen 3
Axial strain | Deviator Stress | Volumetric strain | t | s' | p' | Axial strain | Deviator Stress | Volumetric strain | t | s' | p' | Axial strain | Deviator Stress | Volumetric strain | t | s' | p'
[%] | [kPa] | [%] | [kPa] | [kPa] | [kPa] | [%] | [kPa] | [%] | [kPa] | [kPa] | [kPa] | [%] | [kPa] | [%] | [kPa] | [kPa] | [kPa]
0 | 0 | 0 | 0 | 158 | 158 | 0 | 0 | 0 | 0 | 316 | 316 | 0 | 0 | 0 | 0 | 634 | 634
0.6141473 | 58.83978 | 0.3017505 | 29.41989 | 187.2528 | 177.4462 | 0.9653414 | 221.4204 | 0.4474499 | 110.7102 | 427.0835 | 390.1801 | 0.7151584 | 391.3369 | 0.4255656 | 195.6685 | 829.7158 | 764.493
0.7387121 | 76.53657 | 0.3724294 | 38.26829 | 196.366 | 183.6099 | 1.090582 | 255.7448 | 0.5333857 | 127.8724 | 444.16 | 401.5359 | 0.8392783 | 455.0586 | 0.5082559 | 227.5293 | 861.5552 | 785.7121
0.8639895 | 93.08686 | 0.4501037 | 46.54343 | 203.9715 | 188.457 | 1.215252 | 285.4899 | 0.6057447 | 142.745 | 458.8204 | 411.2387 | 0.963672 | 510.5164 | 0.5871184 | 255.2582 | 889.0682 | 803.9822
0.9892457 | 108.2943 | 0.5275058 | 54.14717 | 211.4729 | 193.4238 | 1.340917 | 311.6428 | 0.6744821 | 155.8214 | 471.8892 | 419.9487 | 1.089325 | 563.0492 | 0.6627213 | 281.5246 | 915.3761 | 821.5346
1.113764 | 121.5377 | 0.6061302 | 60.76885 | 218.4401 | 198.1838 | 1.465598 | 336.548 | 0.7364883 | 168.274 | 484.0049 | 427.9135 | 1.212354 | 612.6285 | 0.7385333 | 306.3142 | 940.3149 | 838.2101
1.238772 | 133.4572 | 0.677343554 | 66.7286 | 223.7138 | 201.4709 | 1.59048 | 359.7954 | 0.8004674 | 179.8977 | 496.0849 | 436.119 | 1.337265 | 657.3088 | 0.8088762 | 328.6544 | 962.4096 | 852.8581
1.363762 | 144.8814 | 0.7494162 | 72.44071 | 230.1493 | 206.0024 | 1.715492 | 381.3808 | 0.8605613 | 190.6904 | 506.512 | 442.9485 | 1.461711 | 700.8033 | 0.8779229 | 350.4017 | 984.0902 | 867.2896
1.488949 | 155.118 | 0.8151357 | 77.55901 | 234.5702 | 208.7172 | 1.840605 | 401.4136 | 0.9201612 | 200.7068 | 516.9305 | 450.0282 | 1.585582 | 739.5745 | 0.9448965 | 369.7873 | 1003.731 | 880.4684
1.614118 | 164.9955 | 0.8829253 | 82.49773 | 240.0474 | 212.5481 | 1.965867 | 420.6146 | 0.9737837 | 210.3073 | 526.1754 | 456.0729 | 1.710136 | 775.8425 | 1.006149 | 387.9213 | 1021.471 | 892.1641
1.738879 | 173.9824 | 0.943144 | 86.99119 | 243.8663 | 214.8692 | 2.090505 | 438.1032 | 1.026261 | 219.0516 | 534.8501 | 461.8329 | 1.83485 | 811.5366 | 1.067055 | 405.7683 | 1039.472 | 904.2163
1.863832 | 182.8447 | 1.006018 | 91.42234 | 249.3448 | 218.8707 | 2.215334 | 454.4197 | 1.076458 | 227.2099 | 543.2309 | 467.4943 | 1.959129 | 844.8015 | 1.122766 | 422.4008 | 1056.169 | 915.3691
1.988776 | 191.0988 | 1.065778 | 95.54942 | 252.4202 | 220.5704 | 2.3404 | 469.7504 | 1.122928 | 234.8752 | 550.4521 | 472.1603 | 2.083789 | 875.9331 | 1.178754 | 437.9666 | 1071.756 | 925.7673
2.113842 | 199.1445 | 1.126971 | 99.57227 | 256.9663 | 223.7755 | 2.465403 | 484.2104 | 1.16952 | 242.1052 | 557.9809 | 477.2791 | 2.208048 | 904.0483 | 1.234259 | 452.0241 | 1085.81 | 935.1348
2.239109 | 206.3274 | 1.176711 | 103.1637 | 260.0024 | 225.6145 | 2.590437 | 497.9941 | 1.21479 | 248.997 | 564.625 | 481.626 | 2.331939 | 929.6821 | 1.282201 | 464.841 | 1098.357 | 943.4101
2.363994 | 212.8328 | 1.224174 | 106.4164 | 263.3455 | 227.8733 | 2.715681 | 510.5773 | 1.258104 | 255.2886 | 571.2957 | 486.1995 | 2.331939 | 929.6821 | 1.282201 | 464.841 | 1098.357 | 943.4101
2.488815 | 219.2623 | 1.271043 | 109.6311 | 266.7417 | 230.1979 | 2.84047 | 522.4335 | 1.297949 | 261.2168 | 577.0978 | 490.0256 | 2.581495 | 978.2446 | 1.381635 | 489.1223 | 1122.525 | 959.484
2.613903 | 225.118 | 1.314641 | 112.559 | 269.3582 | 231.8386 | 2.965583 | 533.7457 | 1.334979 | 266.8729 | 582.6817 | 493.724 | 2.831012 | 1024.351 | 1.470323 | 512.1757 | 1145.532 | 974.8063
2.739083 | 230.7726 | 1.360487 | 115.3863 | 272.8426 | 234.3805 | 3.090527 | 544.5555 | 1.37032 | 272.2777 | 588.1593 | 497.4001 | 3.080387 | 1061.06 | 1.554955 | 530.5302 | 1163.983 | 987.1399
2.864012 | 236.2193 | 1.403617 | 118.1097 | 274.8757 | 235.5058 | 3.21596 | 554.5407 | 1.40399 | 277.2704 | 592.7496 | 500.3262 | 3.327012 | 1098.693 | 1.632951 | 549.3464 | 1182.745 | 999.6292
2.864012 | 236.2193 | 1.403617 | 118.1097 | 274.8757 | 235.5058 | 3.21596 | 554.5407 | 1.40399 | 277.2704 | 592.7496 | 500.3262 | 3.576176 | 1130.998 | 1.703278 | 565.4989 | 1199.048 | 1010.548
3.11414 | 246.6399 | 1.488316 | 123.32 | 281.0017 | 239.8951 | 3.465662 | 572.8372 | 1.468127 | 286.4186 | 601.96 | 506.4871 | 3.824779 | 1163.915 | 1.770095 | 581.9577 | 1215.529 | 1021.544
3.363985 | 255.7643 | 1.564716 | 127.8821 | 284.4481 | 241.8207 | 3.715572 | 588.987 | 1.528234 | 294.4935 | 610.0603 | 511.8958 | 4.073801 | 1187.682 | 1.832792 | 593.8409 | 1227.769 | 1029.822
3.613952 | 264.3317 | 1.638764 | 132.1658 | 288.7732 | 244.7179 | 3.96553 | 603.7267 | 1.581334 | 301.8633 | 617.4827 | 516.8616 | 4.322325 | 1218.121 | 1.892485 | 609.0607 | 1242.964 | 1039.943
3.863969 | 272.5518 | 1.709114 | 136.2759 | 293.2245 | 247.7992 | 4.215647 | 616.7786 | 1.63127 | 308.3893 | 623.5969 | 520.8004 | 4.572975 | 1241.956 | 1.944945 | 620.9781 | 1254.414 | 1047.421
4.113986 | 279.7422 | 1.776127 | 139.8711 | 297.4964 | 250.8727 | 4.465744 | 628.959 | 1.677527 | 314.4795 | 629.7294 | 524.9029 | 4.819966 | 1264.876 | 1.995336 | 632.4379 | 1266.017 | 1055.204
4.363978 | 286.4476 | 1.833728 | 143.2238 | 299.7584 | 252.0172 | 4.715805 | 639.7821 | 1.718344 | 319.8911 | 635.3974 | 528.7671 | 5.069211 | 1280.5 | 2.042271 | 640.2498 | 1273.913 | 1060.497
4.61415 | 292.5966 | 1.890525 | 146.2983 | 303.2701 | 254.504 | 4.965836 | 649.5353 | 1.755418 | 324.7677 | 640.2796 | 532.0237 | 5.318023 | 1302.77 | 2.087253 | 651.385 | 1285.344 | 1068.216
4.86405 | 298.4659 | 1.943085 | 149.233 | 306.4785 | 256.7342 | 5.215827 | 658.8314 | 1.789942 | 329.4157 | 644.644 | 534.8388 | 5.567762 | 1319.898 | 2.129373 | 659.949 | 1293.916 | 1073.933
5.114022 | 304.0765 | 1.991286 | 152.0383 | 308.5717 | 257.8923 | 5.465702 | 667.3165 | 1.823708 | 333.6582 | 649.076 | 537.8566 | 5.818891 | 1338.879 | 2.168593 | 669.4393 | 1303.615 | 1080.468
5.364421 | 308.8497 | 2.037503 | 154.4248 | 311.2318 | 259.7568 | 5.715891 | 675.3247 | 1.85408 | 337.6623 | 653.2798 | 540.7256 | 6.063958 | 1354.117 | 2.203975 | 677.0583 | 1311.121 | 1085.435
5.614322 | 313.7233 | 2.079046 | 156.8616 | 313.8705 | 261.5833 | 5.966 | 682.601 | 1.879934 | 341.3005 | 656.8769 | 543.11 | 6.312339 | 1371.493 | 2.236511 | 685.7467 | 1319.598 | 1091.016
5.864242 | 318.2238 | 2.114768 | 159.1119 | 315.5998 | 262.5625 | 6.216445 | 689.6593 | 1.90354 | 344.8297 | 660.2238 | 545.2805 | 6.562511 | 1384.664 | 2.268415 | 692.3318 | 1326.346 | 1095.568
6.114263 | 322.0458 | 2.151081 | 161.0229 | 317.618 | 263.9437 | 6.465791 | 696.2295 | 1.925365 | 348.1148 | 663.6718 | 547.6335 | 6.80996 | 1393.933 | 2.296803 | 696.9665 | 1331.238 | 1098.916
6.364115 | 325.9715 | 2.18436 | 162.9858 | 319.7423 | 265.4138 | 6.715744 | 702.2816 | 1.946737 | 351.1408 | 666.8661 | 549.8191 | 7.059835 | 1411.505 | 2.321567 | 705.7526 | 1339.494 | 1104.243
6.614255 | 329.5152 | 2.215585 | 164.7576 | 322.1269 | 267.2077 | 6.965942 | 707.8828 | 1.965896 | 353.9414 | 669.7776 | 551.7971 | 7.309785 | 1421.599 | 2.349019 | 710.7994 | 1344.617 | 1107.684
6.864526 | 333.172 | 2.242038 | 166.586 | 323.7678 | 268.2391 | 7.215921 | 712.9376 | 1.983048 | 356.4688 | 672.3313 | 553.5084 | 7.560115 | 1431.365 | 2.371497 | 715.6826 | 1349.738 | 1111.177
7.114198 | 335.961 | 2.266951 | 167.9805 | 324.496 | 268.5025 | 7.466321 | 717.9924 | 1.997 | 358.9962 | 674.6425 | 554.9771 | 7.811503 | 1443.512 | 2.392788 | 721.7559 | 1356.25 | 1115.665
7.364196 | 339.217 | 2.290811 | 169.6085 | 326.4094 | 269.8732 | 7.716108 | 722.1364 | 2.01017 | 361.0682 | 676.8902 | 556.5341 | 8.055675 | 1449.446 | 2.410819 | 724.723 | 1358.843 | 1117.269
7.614132 | 341.991 | 2.313471 | 170.9955 | 328.0395 | 271.041 | 7.966103 | 726.3272 | 2.022484 | 363.1636 | 679.3065 | 558.252 | 8.305509 | 1455.696 | 2.42852 | 727.8482 | 1362.159 | 1119.543
7.864377 | 344.6173 | 2.331186 | 172.3087 | 328.8032 | 271.367 | 8.215907 | 730.3427 | 2.031077 | 365.1714 | 680.8374 | 559.1136 | 8.556528 | 1467.405 | 2.445821 | 733.7024 | 1368.152 | 1123.584
8.114384 | 346.8471 | 2.350803 | 173.4236 | 330.0729 | 272.265 | 8.466021 | 733.7275 | 2.043438 | 366.8637 | 682.7624 | 560.4745 | 8.800785 | 1473.618 | 2.461705 | 736.8092 | 1371.22 | 1125.617
8.36454 | 349.2402 | 2.367763 | 174.6201 | 332.0798 | 273.8731 | 8.716015 | 736.989 | 2.052024 | 368.4945 | 684.8316 | 562.0001 | 9.049145 | 1486.699 | 2.475358 | 743.3496 | 1377.687 | 1129.904
8.614129 | 351.0035 | 2.381265 | 175.5017 | 332.0902 | 273.5897 | 8.965988 | 740.1465 | 2.059966 | 370.0733 | 686.0172 | 562.6595 | 9.298134 | 1489.609 | 2.487776 | 744.8043 | 1378.993 | 1130.725
8.864284 | 353.2503 | 2.395535 | 176.6251 | 333.5854 | 274.7104 | 9.216021 | 742.7359 | 2.066484 | 371.3679 | 687.5332 | 563.7438 | 9.547219 | 1494.847 | 2.500066 | 747.4233 | 1381.628 | 1132.487
9.11422 | 354.8729 | 2.407249 | 177.4364 | 334.8664 | 275.7209 | 9.466071 | 745.3186 | 2.070936 | 372.6593 | 689.124 | 564.9043 | 9.797308 | 1504.882 | 2.510618 | 752.441 | 1386.809 | 1135.996
9.364558 | 356.4215 | 2.417063 | 178.2108 | 334.8301 | 275.4265 | 9.716245 | 748.199 | 2.074674 | 374.0995 | 690.5196 | 565.8198 | 10.04422 | 1508.056 | 2.519705 | 754.0278 | 1388.671 | 1137.329
9.614369 | 357.9713 | 2.427018 | 178.9857 | 335.7448 | 276.0829 | 9.966211 | 750.3602 | 2.076789 | 375.1801 | 691.2105 | 566.1504 | 10.29392 | 1515.107 | 2.526325 | 757.5534 | 1391.464 | 1138.946
9.864485 | 359.2097 | 2.435544 | 179.6049 | 336.7705 | 276.9022 | 10.21623 | 752.5758 | 2.079256 | 376.2879 | 692.6177 | 567.1884 | 10.5417 | 1517.685 | 2.533211 | 758.8423 | 1393.115 | 1140.168
10.11426 | 360.2782 | 2.440799 | 180.1391 | 336.7513 | 276.7049 | 10.46617 | 754.5544 | 2.079671 | 377.2772 | 693.6646 | 567.9055 | 10.79064 | 1524.24 | 2.540395 | 762.1201 | 1396.878 | 1142.838
10.36441 | 361.4852 | 2.447791 | 180.7426 | 337.6986 | 277.4511 | 10.71643 | 756.174 | 2.080163 | 378.087 | 694.7099 | 568.6809 | 11.03934 | 1523.479 | 2.545642 | 761.7395 | 1396.534 | 1142.621
10.61444 | 362.2403 | 2.451958 | 181.1201 | 338.6374 | 278.264 | 10.96621 | 757.5945 | 2.080714 | 378.7972 | 695.0787 | 568.8129 | 11.28941 | 1531.992 | 2.549506 | 765.996 | 1400.707 | 1145.375
10.8645 | 362.8822 | 2.456804 | 181.4411 | 338.0987 | 277.6184 | 11.21633 | 759.1201 | 2.080542 | 379.5601 | 695.9122 | 569.3922 | 11.53672 | 1534.004 | 2.553314 | 767.0019 | 1401.751 | 1146.083
11.11433 | 363.8612 | 2.46017 | 181.9306 | 338.7907 | 278.1472 | 11.46639 | 760.5469 | 2.080897 | 380.2735 | 697.0074 | 570.2496 | 11.78732 | 1536.91 | 2.555839 | 768.455 | 1403.448 | 1147.296
11.36433 | 364.4065 | 2.462413 | 182.2032 | 339.3659 | 278.6314 | 11.71624 | 761.2764 | 2.080508 | 380.6382 | 696.9534 | 570.074 | 12.03504 | 1538.618 | 2.557218 | 769.3089 | 1404.029 | 1147.592
11.61439 | 365.1316 | 2.464449 | 182.5658 | 339.2463 | 278.3911 | 11.96652 | 762.0646 | 2.080631 | 381.0323 | 697.5803 | 570.5695 | 12.28432 | 1541.004 | 2.558071 | 770.5018 | 1405.187 | 1148.353
11.8644 | 365.2988 | 2.46507 | 182.6494 | 339.463 | 278.5799 | 12.21637 | 763.3058 | 2.07929 | 381.6529 | 698.5476 | 571.3299 | 12.53321 | 1541.21 | 2.558254 | 770.6048 | 1405.655 | 1148.787
12.11443 | 366.0295 | 2.46572 | 183.0148 | 339.9448 | 278.9398 | 12.46635 | 763.3232 | 2.075455 | 381.6616 | 698.3636 | 571.1431 | 12.78311 | 1541.262 | 2.558324 | 770.6308 | 1405.689 | 1148.812
12.36438 | 366.5861 | 2.465863 | 183.2931 | 340.8467 | 279.749 | 12.71628 | 763.7296 | 2.072183 | 381.8648 | 698.5604 | 571.2721 | 13.02965 | 1543.552 | 2.558142 | 771.7762 | 1406.519 | 1149.261
12.61462 | 366.743 | 2.466277 | 183.3715 | 340.5616 | 279.4378 | 12.96644 | 764.0863 | 2.066659 | 382.0432 | 699.0328 | 571.6851 | 13.27933 | 1543.91 | 2.55778 | 771.9552 | 1407.214 | 1149.895
12.86474 | 366.9421 | 2.466201 | 183.4711 | 340.2781 | 279.121 | 13.21672 | 763.9413 | 2.060122 | 381.9706 | 699.1324 | 571.8088 | 13.5284 | 1546.042 | 2.556006 | 773.021 | 1408.494 | 1150.82
13.11466 | 366.9507 | 2.466279 | 183.4753 | 340.6889 | 279.5304 | 13.46665 | 763.9579 | 2.054297 | 381.9789 | 698.6187 | 571.2924 | 13.7771 | 1544.987 | 2.552549 | 772.4935 | 1407.976 | 1150.478
13.36441 | 367.2668 | 2.466747 | 183.6334 | 341.3698 | 280.1587 | 13.7169 | 763.7487 | 2.047756 | 381.8743 | 698.7169 | 571.4254 | 14.0332 | 1544.399 | 2.54778 | 772.1995 | 1407.859 | 1150.459
13.61476 | 367.186 | 2.465826 | 183.593 | 340.4757 | 279.278 | 13.96684 | 763.1144 | 2.039269 | 381.5572 | 698.4923 | 571.3066 | 14.2737 | 1545.53 | 2.544565 | 772.7648 | 1408.443 | 1150.854
13.86505 | 366.9533 | 2.463926 | 183.4766 | 340.6095 | 279.4506 | 14.21649 | 762.649 | 2.032113 | 381.3245 | 698.6649 | 571.5568 | 14.52408 | 1543.663 | 2.5385 | 771.8314 | 1407.514 | 1150.237
14.1147 | 367.1346 | 2.460798 | 183.5673 | 341.2699 | 280.0808 | 14.46649 | 761.52 | 2.021763 | 380.76 | 697.5213 | 570.6013 | 14.7734 | 1543.29 | 2.532912 | 771.6448 | 1407.313 | 1150.098
14.36471 | 366.7353 | 2.457275 | 183.3677 | 340.3217 | 279.1991 | 14.71675 | 760.908 | 2.013709 | 380.454 | 697.3922 | 570.5742 | 15.02183 | 1538.235 | 2.527497 | 769.1176 | 1404.963 | 1148.591
14.61481 | 366.3744 | 2.454136 | 183.1872 | 340.3693 | 279.3069 | 14.96657 | 759.3204 | 2.006861 | 379.6602 | 697.1611 | 570.6077 | 15.27147 | 1538.392 | 2.520663 | 769.1961 | 1404.91 | 1148.511
14.86479 | 366.3604 | 2.449189 | 183.1802 | 340.8782 | 279.8181 | 15.21662 | 757.6229 | 1.996954 | 378.8114 | 695.7694 | 569.4989 | 15.51753 | 1535.032 | 2.514558 | 767.5161 | 1403.314 | 1147.475
15.11467 | 365.6597 | 2.443671 | 182.8299 | 339.9257 | 278.9824 | 15.46667 | 756.3048 | 1.987721 | 378.1524 | 695.255 | 569.2042 | 15.76886 | 1532.518 | 2.50716 | 766.2588 | 1401.733 | 1146.314
15.3649 | 365.2831 | 2.437942 | 182.6416 | 339.8514 | 278.9708 | 15.71671 | 754.7628 | 1.976834 | 377.3814 | 694.8495 | 569.0558 | 16.01478 | 1528.697 | 2.499678 | 764.3484 | 1400.038 | 1145.255
15.61477 | 365.147 | 2.432059 | 182.5735 | 340.3947 | 279.5369 | 15.96704 | 752.3681 | 1.968106 | 376.1841 | 693.2022 | 567.8075 | 16.26551 | 1527.891 | 2.491866 | 763.9455 | 1399.675 | 1145.026
15.86479 | 364.4449 | 2.4249 | 182.2224 | 339.3881 | 278.6473 | 16.2167 | 750.3733 | 1.959217 | 375.1867 | 692.4558 | 567.3936 | 16.51779 | 1523.612 | 2.484234 | 761.8058 | 1397.259 | 1143.324
16.11503 | 363.9385 | 2.41865 | 181.9692 | 339.5135 | 278.8571 | 16.46695 | 748.7253 | 1.947526 | 374.3627 | 691.9339 | 567.1464 | 16.76203 | 1520.255 | 2.476328 | 760.1277 | 1395.756 | 1142.38
16.36482 | 363.5552 | 2.411336 | 181.7776 | 339.6476 | 279.055 | 16.71668 | 745.8713 | 1.937809 | 372.9356 | 690.1553 | 565.8435 | 17.01126 | 1517.511 | 2.467698 | 758.7554 | 1394.586 | 1141.668
16.61481 | 362.8966 | 2.403219 | 181.4483 | 338.7281 | 278.2453 | 16.96673 | 744.0351 | 1.925827 | 372.0176 | 689.1773 | 565.1714 | 17.25974 | 1512.115 | 2.458691 | 756.0573 | 1391.52 | 1139.501
16.86487 | 362.116 | 2.395842 | 181.058 | 338.4582 | 278.1056 | 17.21678 | 741.6061 | 1.915682 | 370.8031 | 688.2634 | 564.6624 | 17.5113 | 1507.506 | 2.450551 | 753.7531 | 1389.556 | 1138.305
17.11481 | 361.5383 | 2.388254 | 180.7691 | 338.556 | 278.2996 | 17.46677 | 739.1934 | 1.903814 | 369.5967 | 687.1058 | 563.9069 | 17.75799 | 1502.399 | 2.44143 | 751.1996 | 1387.012 | 1136.612
17.36494 | 360.8136 | 2.380143 | 180.4068 | 337.9941 | 277.8585 | 17.71705 | 737.0936 | 1.893419 | 368.5468 | 685.7731 | 562.9241 | 18.00677 | 1494.783 | 2.433104 | 747.3913 | 1382.983 | 1133.852
17.6148 | 360.1249 | 2.371516 | 180.0625 | 337.5763 | 277.5555 | 17.96687 | 734.3733 | 1.881746 | 367.1867 | 684.4647 | 562.0692 | 18.26372 | 1492.284 | 2.423084 | 746.1422 | 1381.61 | 1132.896
17.86464 | 359.1599 | 2.364068 | 179.5799 | 337.2676 | 277.4076 | 18.21684 | 732.0109 | 1.87393 | 366.0054 | 683.5895 | 561.5877 | 18.5093 | 1483.371 | 2.416154 | 741.6855 | 1377.685 | 1130.456
18.11465 | 358.695 | 2.355696 | 179.3475 | 337.8623 | 278.0798 | 18.46691 | 729.5958 | 1.861888 | 364.7979 | 682.3193 | 560.72 | 18.75483 | 1479.574 | 2.407568 | 739.787 | 1375.436 | 1128.841
18.36473 | 357.8261 | 2.347453 | 178.913 | 336.6373 | 276.9996 | 18.717 | 727.2412 | 1.853302 | 363.6206 | 681.1976 | 559.9907 | 19.00163 | 1474.682 | 2.400248 | 737.3412 | 1373.206 | 1127.425
18.61491 | 356.8197 | 2.339087 | 178.4099 | 335.9583 | 276.4884 | 18.96696 | 725.057 | 1.842712 | 362.5285 | 680.2204 | 559.3776 | 19.24972 | 1470.067 | 2.392865 | 735.0333 | 1371.148 | 1126.137
18.86477 | 356.4371 | 2.332004 | 178.2186 | 336.384 | 276.9778 | 19.21697 | 722.8733 | 1.83319 | 361.4366 | 678.8057 | 558.3268 | 19.49973 | 1464.78 | 2.384933 | 732.3901 | 1368.103 | 1123.973
19.11499 | 355.4885 | 2.323161 | 177.7442 | 335.9538 | 276.7057 | 19.46706 | 720.5035 | 1.824249 | 360.2518 | 677.8057 | 557.7218 | 19.74856 | 1461.86 | 2.378163 | 730.93 | 1366.617 | 1122.973
19.36502 | 354.5456 | 2.315262 | 177.2728 | 334.9272 | 275.8362 | 19.71735 | 717.7832 | 1.816109 | 358.8916 | 676.7456 | 557.1151 | 19.9957 | 1457.059 | 2.372295 | 728.5295 | 1364.351 | 1121.508
19.61503 | 353.9756 | 2.307665 | 176.9878 | 335.2487 | 276.2528 | 19.96799 | 717.3798 | 1.80693 | 358.6899 | 676.1017 | 556.5384 | 20.24451 | 1452.501 | 2.365308 | 726.2506 | 1361.816 | 1119.732
19.86504 | 353.1439 | 2.299483 | 176.5719 | 334.2925 | 275.4352 | 20.21717 | 717.0848 | 1.801654 | 358.5424 | 676.2997 | 556.7856 | 20.51413 | 1449.464 | 2.36065 | 724.7321 | 1360.491 | 1118.913
20.11505 | 352.2812 | 2.291312 | 176.1406 | 333.8485 | 275.1349 | [6 empty] | 20.74295 | 1439.063 | 2.355435 | 719.5313 | 1355.061 | 1115.217
20.36478 | 351.8676 | 2.28438 | 175.9338 | 334.4105 | 275.7659