## General
ID | Test Identification | Specimen 1 | Specimen 2 | Specimen 3
Test Identification | Location | NWZ-BH-5069 | NWZ-BH-5069 | NWZ-BH-5069
Test Identification | Sample | 07-1 | 07-1 | 07-1
Test Identification | Depth | 6 | 6 | 6 | [m]
Test Identification | Test number | CID35a | CID35b | CID35c
Specimen Visual Description
Specimen Visual Description | Greyish brown fine SAND
| Initial Specimen Conditions | Specimen 1 | Specimen 2 | Specimen 3
Initial Specimen Conditions | Test start date | 13/08/2024 | 16/08/2024 | 30/07/2024
Initial Specimen Conditions | Type of sample | Recompacted | Recompacted | Recompacted
Initial Specimen Conditions | Diameter | 50.1 | 50.1 | 50.1 | [mm]
Initial Specimen Conditions | Length | 90 | 90 | 90 | [mm]
Initial Specimen Conditions | Water content | 5.312577 | 5.064655 | 5.122506 | [%]
Initial Specimen Conditions | Bulk density | 1.706833 | 1.704804 | 1.704184 | [Mg/m³]
Initial Specimen Conditions | Dry density | 1.620731 | 1.622624 | 1.621141 | [Mg/m³]
Initial Specimen Conditions | Void ratio | 0.6350651 | 0.6331574 | 0.6346511 | [-]
Initial Specimen Conditions | Degree of saturation | 22.16832 | 21.19747 | 21.38914 | [%]
Initial Specimen Conditions | Type of drains fitted | One end | One end | One end
| Saturation | Specimen 1 | Specimen 2 | Specimen 3
Saturation | Pressure increments applied | 50 | 50 | 50 | [kPa]
Saturation | Differential pressure used | 10 | 10 | 10 | [kPa]
Saturation | Pore pressure on completion | 460 | 654 | 590 | [kPa]
Saturation | Cell pressure on completion | 465 | 665 | 600 | [kPa]
Saturation | B value achieved | 1 | 0.9714286 | 0.94 | [-]
| Consolidation: Isotropic | Specimen 1 | Specimen 2 | Specimen 3
Consolidation: Isotropic | Cell pressure | 484 | 737 | 674 | [kPa]
Consolidation: Isotropic | Back pressure | 465 | 700 | 600 | [kPa]
Consolidation: Isotropic | Effective cell pressure | 19 | 37 | 74 | [kPa]
Consolidation: Isotropic | Pore pressure on completion | 465 | 700 | 600 | [kPa]
Consolidation: Isotropic | Pore pressure dissipation | 100 | 100 | 100 | [%]
Consolidation: Isotropic | Water content | 23.87293 | 23.78954 | 23.65819 | [%]
Consolidation: Isotropic | Bulk density | 2.010638 | 2.012007 | 2.014173 | [Mg/m³]
Consolidation: Isotropic | Dry density | 1.623145 | 1.625345 | 1.628823 | [Mg/m³]
Consolidation: Isotropic | Void ratio | 0.6326328 | 0.6304229 | 0.626942 | [-]
Consolidation: Isotropic | Degree of saturation | 100 | 100 | 100 | [%]
Consolidation: Isotropic | Axial strain | 0.04958795 | 0.05581265 | 0.157203 | [%]
Consolidation: Isotropic | Volumetric strain | 0.1487638 | 0.1674379 | 0.4716091 | [%]
Consolidation: Isotropic | Volumetric strain rate-end of stage | 0 | 0.04967314 | 0 | [%/hr]
| Shearing | Specimen 1 | Specimen 2 | Specimen 3
Shearing | Initial pore pressure | 465 | 700 | 600 | [kPa]
Shearing | Initial effective cell pressure | 19 | 37 | 74 | [kPa]
Shearing | Rate of strain | 1.3 | 1.3 | 1.3 | [%/hour]
At peak deviator stress
Shearing - At peak deviator stress | Corrected deviator stress | 55.33498 | 116.6775 | 204.4169 | [kPa]
Shearing - At peak deviator stress | Membrane correction applied | 0.9873959 | 0.9207568 | 0.7526934 | [kPa]
Shearing - At peak deviator stress | Drain correction applied | 0 | 0 | 0 | [kPa]
Shearing - At peak deviator stress | Axial strain | 6.762569 | 6.249999 | 5.000644 | [%]
Shearing - At peak deviator stress | Volumetric strain | -0.2510682 | -0.09022212 | 0.3120043 | [%]
Shearing - At peak deviator stress | Major principal effective stress | 75.33743 | 154.8618 | 280.1643 | [kPa]
Shearing - At peak deviator stress | Minor principal effective stress | 20.00245 | 38.184295 | 75.747418 | [kPa]
Shearing - At peak deviator stress | Principal effective stress ratio | 3.76641 | 4.055642 | 3.698665 | [-]
Shearing - At peak deviator stress | e50 | 0.4938899 | 0.4889088 | 0.3174312 | [%]
Shearing - At peak deviator stress | Secant modulus (E50) at e50 | 5601.955 | 11932.44 | 32198.62 | [kPa]
At peak principal effective stress ratio
Shearing - At peak principal effective stress ratio | Corrected deviator stress | 55.05405 | 116.343 | 204.0006 | [kPa]
Shearing - At peak principal effective stress ratio | Membrane correction applied | 1.617793 | 0.8207356 | 0.7181362 | [kPa]
Shearing - At peak principal effective stress ratio | Drain correction applied | 0 | 0 | 0 | [kPa]
Shearing - At peak principal effective stress ratio | Axial strain | 12.26253 | 5.499334 | 4.750877 | [%]
Shearing - At peak principal effective stress ratio | Volumetric strain | -0.6332114 | -0.02086661 | 0.3333073 | [%]
Shearing - At peak principal effective stress ratio | Major principal effective stress | 74.80371 | 154.0016 | 279.5431 | [kPa]
Shearing - At peak principal effective stress ratio | Minor principal effective stress | 19.749655 | 37.65857 | 75.542485 | [kPa]
Shearing - At peak principal effective stress ratio | Principal effective stress ratio | 3.787596 | 4.089417 | 3.700475 | [-]
At 10% axial strain
Shearing - At 10% axial strain | Corrected deviator stress | 54.99991 | 107.5013 | 187.341 | [kPa]
Shearing - At 10% axial strain | Membrane correction applied | 1.377208 | 1.377215 | 1.377215 | [kPa]
Shearing - At 10% axial strain | Drain correction applied | 0 | 0 | 0 | [kPa]
Shearing - At 10% axial strain | Axial strain | 10 | 10 | 10 | [%]
Shearing - At 10% axial strain | Volumetric strain | -0.4800478 | -0.3288765 | -0.06458423 | [%]
Shearing - At 10% axial strain | Major principal effective stress | 74.80718 | 145.6907 | 263.3825 | [kPa]
Shearing - At 10% axial strain | Minor principal effective stress | 19.80726 | 38.18942 | 76.04147 | [kPa]
Shearing - At 10% axial strain | Principal effective stress ratio | 3.776783 | 3.81495 | 3.463669 | [-]
| Final Conditions | Specimen 1 | Specimen 2 | Specimen 3
Final Conditions | Water content | 24.5277 | 24.10222 | 23.83314 | [%]
Final Conditions | Bulk density | 2.00001 | 2.00689 | 2.011291 | [Mg/m³]
Final Conditions | Dry density | 1.606076 | 1.617127 | 1.624194 | [Mg/m³]
Final Conditions | Mode of failure | Compound failure | Compound failure | Compound failure
Mohr Failure Envelope
Mohr Failure Envelope | Effective cohesion (c') | 2 | [kPa]
Mohr Failure Envelope | Effective angle of internal friction (φ') | 34.5 | [degree]

## Saturation
Saturation
Specimen 1 |  | Specimen 2 |  | Specimen 3
Cell pressure | Pore Water Pressure | Cell pressure | Pore Water Pressure | Cell pressure | Pore Water Pressure
[kPa] | [kPa] | [kPa] | [kPa] | [kPa] | [kPa]
0 | 0 | 0 | 0 | 0 | 0
15 | 3 | 35 | 12 | 50 | 5
15 | 15 | 35 | 25 | 50 | 40
300 | 295 | 70 | 27 | 100 | 54
300 | 295 | 70 | 60 | 100 | 90
315 | 305 | 105 | 65 | 150 | 108
315 | 310 | 105 | 95 | 150 | 140
330 | 321 | 140 | 102 | 200 | 163
330 | 325 | 140 | 102 | 200 | 190
345 | 337 | 315 | 305 | 250 | 221
345 | 340 | 315 | 305 | 250 | 240
360 | 351 | 350 | 323 | 300 | 275
360 | 355 | 350 | 340 | 300 | 290
375 | 368 | 385 | 360 | 350 | 328
375 | 370 | 385 | 375 | 350 | 340
390 | 383 | 420 | 399 | 400 | 382
390 | 385 | 420 | 410 | 400 | 390
405 | 398 | 455 | 435 | 450 | 434
405 | 400 | 455 | 445 | 450 | 440
420 | 413 | 490 | 471 | 500 | 485
420 | 415 | 490 | 480 | 500 | 490
435 | 429 | 525 | 509 | 550 | 535
435 | 430 | 525 | 515 | 550 | 540
450 | 444 | 560 | 545 | 600 | 587
450 | 445 | 560 | 550 | 600 | 590
465 | 460 | 595 | 581
465 | 460 | 595 | 585
|  | 630 | 617
|  | 630 | 620
|  | 665 | 654
|  | 665 | 650

## Consolidation
Consolidation: Isotropic
Specimen 1 |  | Specimen 2 |  | Specimen 3
Root time | Consolidated Volume Change | Root time | Consolidated Volume Change | Root time | Consolidated Volume Change
[minutes0.5 ] | [%] | [minutes0.5 ] | [%] | [minutes0.5 ] | [%]
0 | 0 | 0 | 0 | 0 | 0
0.5 | 0.139216551 | 0.5 | 0.136913569 | 0.5 | 0.439407927
1 | 0.146740414 | 1 | 0.143757697 | 1 | 0.457533059
1.5 | 0.147451712 | 1.5 | 0.146371801 | 1.5 | 0.465842056
2 | 0.147265715 | 2 | 0.149419335 | 2 | 0.463503002
2.5 | 0.150739351 | 2.5 | 0.151117545 | 2.5 | 0.462920774
3 | 0.150925348 | 3 | 0.151950586 | 3 | 0.464078465
3.5 | 0.151128817 | 3.5 | 0.153998808 | 3.5 | 0.465428353
4 | 0.151196453 | 4 | 0.15516439 | 4 | 0.469264402
5 | 0.148411569 | 5 | 0.157861911 | 5 | 0.468672029
6 | 0.149991981 | 6 | 0.161342311 | 6 | 0.470884267
7 | 0.149674095 | 7 | 0.160235347 | 7 | 0.471609092
8 | 0.148763836 | 8 | 0.159944515 | 7.738379482 | 0.471609092
8.105395302 | 0.148763836 | 8.547004329 | 0.167437942

## Shearing
Shearing
Specimen 1 | [5 empty] | Specimen 2 | [5 empty] | Specimen 3
Axial strain | Deviator Stress | Volumetric strain | t | s' | p' | Axial strain | Deviator Stress | Volumetric strain | t | s' | p' | Axial strain | Deviator Stress | Volumetric strain | t | s' | p'
[%] | [kPa] | [%] | [kPa] | [kPa] | [kPa] | [%] | [kPa] | [%] | [kPa] | [kPa] | [kPa] | [%] | [kPa] | [%] | [kPa] | [kPa] | [kPa]
0 | 0 | 0 | 0 | 19 | 19 | 0 | 0 | 0 | 0 | 37 | 37 | 0 | 0 | 0 | 0 | 74 | 74
0.261940007 | 15.42053765 | 0.059258896 | 7.710268825 | 26.86249883 | 24.29240922 | 0.125464548 | 17.75978019 | 0.07357569 | 8.879890096 | 44.7192211 | 41.75925773 | 0.125149582 | 59.76498596 | 0.278730271 | 29.88249298 | 105.589873 | 95.62904199
0.387554581 | 22.71472568 | 0.093605596 | 11.35736284 | 30.17412584 | 26.38833823 | 0.249697296 | 36.41805756 | 0.139345032 | 18.20902878 | 54.04017678 | 47.97050052 | 0.250077703 | 92.1559302 | 0.343698265 | 46.0779651 | 121.3612751 | 106.0019534
0.512141978 | 28.51761352 | 0.120706231 | 14.25880676 | 33.35446176 | 28.60152617 | 0.375439777 | 49.38664531 | 0.190085447 | 24.69332265 | 60.35434365 | 52.1232361 | 0.37534191 | 110.8516262 | 0.394943154 | 55.42581309 | 130.9553191 | 112.4800481
0.637025078 | 33.37647496 | 0.142393625 | 16.68823748 | 35.61416648 | 30.05142065 | 0.499580252 | 59.18069072 | 0.227866093 | 29.59034536 | 64.43311736 | 54.56966891 | 0.500316772 | 125.2259927 | 0.437345864 | 62.61299635 | 138.2084663 | 117.3374676
0.761945974 | 37.0550823 | 0.157225565 | 18.52754115 | 37.37139615 | 31.1955491 | 0.625415006 | 67.33241295 | 0.258923807 | 33.66620647 | 68.66990147 | 57.44783265 | 0.625320568 | 137.0088175 | 0.469844585 | 68.50440875 | 143.7824238 | 120.9476208
0.887291525 | 39.94405384 | 0.168085914 | 19.97202692 | 38.80074192 | 32.14339961 | 0.749432079 | 73.99806048 | 0.280674538 | 36.99903024 | 71.91646724 | 59.58345716 | 0.750083985 | 146.6942383 | 0.496239743 | 73.34711915 | 149.1891222 | 124.7400824
1.011994535 | 42.08954036 | 0.173550521 | 21.04477018 | 39.90097618 | 32.88605279 | 0.874589788 | 79.44530092 | 0.296253924 | 39.72265046 | 75.16785846 | 61.92697497 | 0.875146763 | 154.7024938 | 0.513870871 | 77.3512469 | 152.7071949 | 126.9234459
1.136993248 | 43.61312801 | 0.174483585 | 21.806564 | 40.860186 | 33.59133134 | 0.999654112 | 84.02468144 | 0.306695698 | 42.01234072 | 77.06172072 | 63.05760715 | 1.000171704 | 161.0232579 | 0.528774141 | 80.51162893 | 156.5586569 | 129.7214473
1.262146481 | 45.01359158 | 0.173788162 | 22.50679579 | 41.67854779 | 34.17628253 | 1.125273191 | 87.87033151 | 0.312417078 | 43.93516575 | 79.46663075 | 64.8215755 | 1.125197757 | 166.8667933 | 0.538064263 | 83.43339666 | 159.5442767 | 131.7331444
1.387067378 | 46.47668128 | 0.17456882 | 23.23834064 | 42.33379564 | 34.58768209 | 1.249845018 | 90.93875952 | 0.315652645 | 45.46937976 | 80.96913776 | 65.81267784 | 1.250355129 | 171.45097 | 0.542379455 | 85.72548501 | 160.558432 | 131.9832703
1.512593018 | 47.42328988 | 0.173279012 | 23.71164494 | 42.90570794 | 35.00182629 | 1.374386828 | 94.00549647 | 0.316970358 | 47.00274823 | 83.18472023 | 67.51713749 | 1.375262106 | 175.6734949 | 0.548290475 | 87.83674746 | 162.7629935 | 133.4840776
1.637219324 | 48.45225657 | 0.168238885 | 24.22612828 | 43.47138828 | 35.39601219 | 1.499604571 | 96.41742911 | 0.318855466 | 48.20871455 | 83.94405955 | 67.87448804 | 1.500388317 | 179.06446 | 0.551327532 | 89.53223001 | 164.577732 | 134.7336553
1.762294741 | 48.92500106 | 0.160212161 | 24.46250053 | 43.81493453 | 35.66076769 | 1.624823426 | 98.60803224 | 0.31968934 | 49.30401612 | 85.55349412 | 69.11882208 | 1.625338696 | 182.3801828 | 0.552703637 | 91.19009141 | 166.7250764 | 136.3283793
1.886958843 | 49.55201347 | 0.151863127 | 24.77600674 | 44.26669074 | 36.00802182 | 1.749796588 | 100.3993312 | 0.320823567 | 50.19966558 | 85.88727958 | 69.15405772 | 1.7504816 | 185.0268474 | 0.552161123 | 92.51342368 | 168.5439527 | 137.7061448
2.012253258 | 50.42055722 | 0.143327254 | 25.21027861 | 44.48661461 | 36.08318841 | 1.874645236 | 102.0443656 | 0.319439235 | 51.0221828 | 86.6961588 | 69.68876453 | 1.875270613 | 186.9028215 | 0.548225351 | 93.45141073 | 169.3488787 | 138.1984085
2.136981836 | 50.84393638 | 0.132789216 | 25.42196819 | 44.81623619 | 36.34224679 | 1.999894108 | 103.449624 | 0.316086237 | 51.72481202 | 87.38583302 | 70.14422902 | 2.00027441 | 188.8326453 | 0.541272908 | 94.41632264 | 169.5573886 | 138.0852811
2.262339616 | 51.20298437 | 0.121419153 | 25.60149219 | 45.03082019 | 36.49698946 | 2.124774996 | 104.5113401 | 0.308847285 | 52.25567005 | 88.04897405 | 70.63041737 | 2.125431781 | 190.9550331 | 0.535133669 | 95.47751656 | 170.4663286 | 138.6404897
2.387197147 | 51.42305814 | 0.110762012 | 25.71152907 | 45.28030307 | 36.70979338 | 2.249469113 | 105.6605851 | 0.298672554 | 52.83029257 | 88.58711657 | 70.97701904 | 2.250284228 | 192.5335503 | 0.529173381 | 96.26677514 | 171.4275541 | 139.3386291
2.512350381 | 51.82400199 | 0.099121005 | 25.91200099 | 45.39591199 | 36.75857833 | 2.374503421 | 106.52194 | 0.288847858 | 53.26096998 | 89.55511098 | 71.80145432 | 2.375359247 | 194.0449043 | 0.523625358 | 97.02245216 | 172.6848662 | 140.3440488
2.512350381 | 51.82400199 | 0.099121005 | 25.91200099 | 45.39591199 | 36.75857833 | 2.499660019 | 107.5243123 | 0.277205238 | 53.76215615 | 89.79752615 | 71.87680743 | 2.500624567 | 195.3606775 | 0.515787224 | 97.68033875 | 173.1543798 | 140.5942668
2.762321126 | 52.71813914 | 0.079232003 | 26.35906957 | 45.81847857 | 37.03212205 | 2.625156807 | 108.3942591 | 0.264961913 | 54.19712953 | 90.64128253 | 72.57557269 | 2.62536684 | 195.8995096 | 0.506518622 | 97.94975478 | 173.2480338 | 140.5981155
3.012048417 | 53.06138659 | 0.054965558 | 26.5306933 | 46.0012573 | 37.15769286 | 2.749697505 | 109.0997778 | 0.252785772 | 54.54988889 | 91.17064689 | 72.98735059 | 2.750459665 | 197.1040198 | 0.501286593 | 98.55200988 | 174.6968979 | 141.8462279
3.262482725 | 53.03482544 | 0.031207698 | 26.51741272 | 46.42464172 | 37.58550415 | 2.87491636 | 109.825323 | 0.24060963 | 54.9126615 | 91.7321855 | 73.427965 | 2.875436753 | 197.9707141 | 0.490635656 | 98.98535707 | 173.9457331 | 140.950614
3.512093291 | 53.62409764 | 0.011132422 | 26.81204882 | 46.57764082 | 37.64029121 | 2.999364785 | 110.3396432 | 0.227582113 | 55.1698216 | 92.3950606 | 74.00512007 | 3.00039826 | 198.645419 | 0.482688794 | 99.32270948 | 174.5248115 | 141.4172417
3.762515372 | 53.76645191 | -0.011284828 | 26.88322595 | 46.60100795 | 37.63993264 | 2.999364785 | 110.3396432 | 0.227582113 | 55.1698216 | 92.3950606 | 74.00512007 | 3.00039826 | 198.645419 | 0.482688794 | 99.32270948 | 174.5248115 | 141.4172417
4.012203754 | 53.79517538 | -0.031360104 | 26.89758769 | 46.68648669 | 37.72062413 | 3.249710221 | 111.4431647 | 0.200927503 | 55.72158234 | 92.78317234 | 74.20931156 | 3.250484866 | 200.3427453 | 0.464627279 | 100.1713727 | 175.8594377 | 142.4689801
4.262611383 | 54.33993325 | -0.050824627 | 27.16996663 | 46.95906463 | 37.90240908 | 3.500209076 | 112.5632501 | 0.175607542 | 56.28162505 | 92.92011205 | 74.15957036 | 3.500393413 | 201.1646579 | 0.441809426 | 100.5823289 | 175.7333429 | 142.2059
4.512313106 | 54.35212352 | -0.072919002 | 27.17606176 | 47.01117676 | 37.95248951 | 3.74947502 | 113.3597697 | 0.149486453 | 56.67988486 | 93.47417986 | 74.58088491 | 3.750629143 | 202.1355351 | 0.422919984 | 101.0677676 | 176.7548536 | 143.0655977
4.762361667 | 54.47848123 | -0.092621165 | 27.23924061 | 46.99566861 | 37.91592174 | 3.999573651 | 114.1604376 | 0.123265435 | 57.08021881 | 94.30409381 | 75.27735421 | 4.000592221 | 202.7505115 | 0.403690762 | 101.3752558 | 178.0938958 | 144.3021438
5.01205005 | 54.36549177 | -0.111898849 | 27.18274589 | 47.18937989 | 38.12846459 | 4.249334316 | 114.627459 | 0.10033023 | 57.3137295 | 94.7223925 | 75.617816 | 4.250766743 | 203.2051097 | 0.378385728 | 101.6025548 | 177.0229368 | 143.1554186
5.262368745 | 54.78938705 | -0.131125731 | 27.39469352 | 47.17841352 | 38.04684902 | 4.500386814 | 115.0849823 | 0.07599432 | 57.54249113 | 95.49767613 | 76.31684576 | 4.500683081 | 204.2581842 | 0.357749822 | 102.1290921 | 178.2700011 | 144.2269704
5.51233949 | 54.77742337 | -0.151285677 | 27.38871168 | 47.35630068 | 38.22673012 | 4.750085222 | 115.3294768 | 0.051474359 | 57.66473838 | 95.99461338 | 76.77303392 | 4.750876522 | 204.0005862 | 0.333307259 | 102.0002931 | 177.5427781 | 143.5426804
5.762234642 | 54.6118874 | -0.172480856 | 27.3059437 | 47.4791157 | 38.37713447 | 4.999536825 | 115.8161964 | 0.026254328 | 57.9080982 | 95.7013382 | 76.3986388 | 5.000643735 | 204.4168866 | 0.312004254 | 102.2084433 | 177.9558613 | 143.8863802
6.012488862 | 54.65735014 | -0.191520899 | 27.32867507 | 47.61639207 | 38.50683371 | 5.249882262 | 116.0538268 | 0.00238532 | 58.02691338 | 96.05267238 | 76.71036792 | 5.250653553 | 204.3530362 | 0.292328789 | 102.1765181 | 178.7335381 | 144.6746987
6.262177244 | 54.72879851 | -0.212376833 | 27.36439925 | 47.57382725 | 38.45236084 | 5.499333865 | 116.3430141 | -0.02086661 | 58.17150704 | 95.83007704 | 76.4395747 | 5.500702322 | 203.8583699 | 0.26714834 | 101.9291849 | 177.4919949 | 143.5156
6.512328079 | 55.31715308 | -0.230534614 | 27.65857654 | 47.80306254 | 38.58353703 | 5.74952477 | 116.4857926 | -0.043835125 | 58.24289631 | 96.06920731 | 76.65490854 | 5.750963648 | 203.8177049 | 0.246250238 | 101.9088524 | 178.3625634 | 144.392946
6.762568958 | 55.33498315 | -0.251068237 | 27.66749158 | 47.66994158 | 38.44744438 | 6.000762927 | 116.6062457 | -0.066553534 | 58.30312287 | 96.44684587 | 77.01247158 | 6.000953434 | 203.0035125 | 0.223546777 | 101.5017562 | 177.8532612 | 144.0193425
7.012155068 | 55.12306261 | -0.269649933 | 27.56153131 | 47.54904131 | 38.3618642 | 6.249998855 | 116.677534 | -0.090222119 | 58.338767 | 96.523062 | 77.07680633 | 6.25089648 | 202.5451418 | 0.20084275 | 101.2725709 | 177.6208619 | 143.8633383
7.26234481 | 54.88504567 | -0.289318228 | 27.44252284 | 47.60712884 | 38.45962122 | 6.49957386 | 116.4629325 | -0.113124014 | 58.23146623 | 96.56236423 | 77.15187549 | 6.500852881 | 202.0572385 | 0.17716469 | 101.0286192 | 176.8265132 | 143.1503068
7.512650166 | 54.97474165 | -0.306763087 | 27.48737082 | 47.46830682 | 38.30584988 | 6.749611347 | 116.1551003 | -0.137209818 | 58.07755015 | 96.36719415 | 77.00801077 | 6.750846006 | 201.2496605 | 0.155682735 | 100.6248303 | 176.7782893 | 143.2366792
7.762185139 | 54.76537956 | -0.325056905 | 27.38268978 | 47.72977078 | 38.60220752 | 6.999894526 | 115.8374403 | -0.160011219 | 57.91872017 | 96.44633817 | 77.14009811 | 7.00085026 | 200.7443622 | 0.13617716 | 100.3721811 | 177.4414581 | 143.9840644
8.012721721 | 55.14968076 | -0.342128086 | 27.57484038 | 47.62131538 | 38.42970192 | 7.249407274 | 115.5781442 | -0.182762938 | 57.78907209 | 95.51685209 | 76.25382806 | 7.251341949 | 199.6703716 | 0.111764611 | 99.83518581 | 175.6337228 | 142.3553275
8.262629101 | 54.83502282 | -0.355754889 | 27.41751141 | 47.32115441 | 38.18198394 | 7.499321358 | 114.7559702 | -0.204163634 | 57.37798511 | 95.39556211 | 76.26956708 | 7.50093333 | 198.9092912 | 0.091501329 | 99.45464558 | 175.3704486 | 142.2189001
8.512831072 | 54.73073912 | -0.374337149 | 27.36536956 | 47.08255356 | 37.96076371 | 7.750467242 | 113.4009689 | -0.223645912 | 56.70048445 | 94.99967445 | 76.09951297 | 7.750854119 | 197.7153991 | 0.071595948 | 98.85769957 | 174.7198436 | 141.767277
8.762738452 | 54.50270005 | -0.394463227 | 27.25135002 | 47.23806302 | 38.15427968 | 7.99954975 | 111.5937311 | -0.239324663 | 55.79686556 | 93.47486856 | 74.87591337 | 8.001046447 | 196.919337 | 0.053314143 | 98.45966851 | 174.5276945 | 141.707805
9.012324562 | 54.32659908 | -0.412654876 | 27.16329954 | 47.27969654 | 38.22526336 | 8.249617253 | 109.9684101 | -0.253586336 | 54.98420504 | 92.76278504 | 74.43471669 | 8.251292193 | 196.0799395 | 0.035692076 | 98.03996974 | 174.5230977 | 141.8431078
9.262320875 | 54.43223185 | -0.43118577 | 27.21611592 | 47.22374592 | 38.15170728 | 8.50023951 | 109.1769995 | -0.265262266 | 54.58849973 | 92.75301973 | 74.55685315 | 8.501085002 | 194.8306653 | 0.018384304 | 97.41533264 | 174.0020446 | 141.5302671
9.512369437 | 54.4276303 | -0.448579827 | 27.21381515 | 47.10570515 | 38.03443343 | 8.749567711 | 108.5801614 | -0.278706437 | 54.2900807 | 93.0403307 | 74.94363714 | 8.751160479 | 193.2075797 | 0.003121436 | 96.60378985 | 173.5000599 | 141.2987966
9.762263477 | 54.5715622 | -0.465396998 | 27.2857811 | 47.3055621 | 38.21030173 | 8.999542941 | 108.1042345 | -0.291416664 | 54.05211723 | 92.46040723 | 74.44303482 | 9.001198119 | 191.9189529 | -0.012020245 | 95.95947646 | 172.8384215 | 140.8519293
10.01229981 | 55.0220739 | -0.480805824 | 27.51103695 | 47.30730695 | 38.1369613 | 9.249394768 | 108.0140979 | -0.303076222 | 54.00704897 | 92.01610197 | 74.01375231 | 9.251029878 | 190.4308858 | -0.025191775 | 95.21544291 | 172.5415369 | 140.8030559
10.26221942 | 54.70439071 | -0.498505257 | 27.35219535 | 47.27217335 | 38.1547749 | 9.49933998 | 107.6190046 | -0.313551305 | 53.8095023 | 92.3957613 | 74.45926054 | 9.501255593 | 188.7565756 | -0.039626716 | 94.37828778 | 171.2468858 | 139.7874565
10.51260259 | 54.58685685 | -0.51430413 | 27.29342843 | 47.22874543 | 38.13093595 | 9.749654288 | 107.4006723 | -0.321274096 | 53.70033613 | 91.51710113 | 73.61698909 | 9.751115174 | 187.7980208 | -0.052423922 | 93.8990104 | 170.3670164 | 139.0673463
10.76272786 | 54.9612913 | -0.530187672 | 27.48064565 | 47.44385165 | 38.28363643 | 9.999598389 | 107.5020537 | -0.328863084 | 53.75102685 | 91.94009485 | 74.0230859 | 10.00145663 | 187.3383076 | -0.064655397 | 93.66915378 | 169.7081318 | 138.4850805
11.01227506 | 54.72122162 | -0.5477347 | 27.36061081 | 47.32560981 | 38.20540621 | 10.24966589 | 107.0256265 | -0.337203517 | 53.51281327 | 91.92246727 | 74.08486285 | 10.25114483 | 186.5511292 | -0.074952397 | 93.27556461 | 169.5757676 | 138.4839127
11.26255485 | 54.64945327 | -0.565179558 | 27.32472664 | 47.28096064 | 38.17271842 | 10.4996111 | 106.5545694 | -0.345076485 | 53.2772847 | 91.8297907 | 74.0706958 | 10.50125369 | 185.6694583 | -0.082592326 | 92.83472913 | 170.1972181 | 139.2523084
11.51224323 | 55.16359641 | -0.580605318 | 27.58179821 | 47.40456321 | 38.21063047 | 10.74940067 | 106.1122437 | -0.352148324 | 53.05612186 | 91.80091686 | 74.1155429 | 10.75124793 | 185.1937471 | -0.092502544 | 92.59687353 | 169.8648705 | 138.999246
11.76259972 | 54.74111329 | -0.599848569 | 27.37055664 | 47.36862464 | 38.24510576 | 10.99956156 | 105.7460048 | -0.357803085 | 52.87300239 | 91.25026739 | 73.62593326 | 11.00126999 | 184.7740666 | -0.103990469 | 92.3870333 | 169.1488033 | 138.3531255
12.01230144 | 54.73409177 | -0.617141022 | 27.36704589 | 47.33642789 | 38.21407926 | 11.25002929 | 105.5677508 | -0.363791508 | 52.7838754 | 91.3196764 | 73.72505126 | 11.2513399 | 184.3675977 | -0.114088699 | 92.18379887 | 168.3206979 | 137.5927649
12.26253009 | 55.05405277 | -0.633211403 | 27.52702639 | 47.27668139 | 38.10100592 | 11.49929635 | 105.3728768 | -0.366593483 | 52.68643838 | 90.77458838 | 73.21244225 | 11.50138199 | 183.6526241 | -0.122840271 | 91.82631205 | 168.335152 | 137.7263814
12.5126687 | 54.99071045 | -0.650317017 | 27.49535523 | 47.22449223 | 38.05937382 | 11.74936385 | 105.1110741 | -0.371731095 | 52.55553706 | 90.76744806 | 73.24893571 | 11.75140628 | 183.0771699 | -0.129794979 | 91.53858497 | 168.608872 | 138.0960103
12.76240822 | 54.66825129 | -0.66694735 | 27.33412565 | 47.20310665 | 38.09173143 | 11.99933908 | 105.1990781 | -0.375951277 | 52.59953907 | 90.77360607 | 73.24042638 | 12.00138716 | 182.9396721 | -0.139851302 | 91.46983604 | 167.741908 | 137.2519627
13.01284253 | 55.01987492 | -0.6810325 | 27.50993746 | 47.35581046 | 38.18583131 | 12.24949997 | 104.9062239 | -0.379670682 | 52.45311195 | 90.57126495 | 73.0868943 | 12.25131685 | 182.1996294 | -0.147700762 | 91.09981471 | 167.2763837 | 136.9097788
13.26259539 | 54.44544937 | -0.697764437 | 27.22272469 | 47.21461669 | 38.14037512 | 12.49990655 | 105.2142624 | -0.383890864 | 52.60713121 | 90.79517621 | 73.2594658 | 12.5013289 | 182.0159281 | -0.155617044 | 91.00796406 | 167.2383761 | 136.902388
13.51284961 | 54.40382356 | -0.712935622 | 27.20191178 | 47.13842378 | 38.07111985 | 12.7494193 | 104.8659858 | -0.388711187 | 52.4329929 | 91.0103879 | 73.5327236 | 12.75139324 | 181.4620711 | -0.163977871 | 90.73103554 | 166.8599145 | 136.616236
13.76240904 | 54.80894027 | -0.726816999 | 27.40447013 | 47.22504313 | 38.09021976 | 12.99964133 | 104.8305539 | -0.393882109 | 52.41527694 | 91.13688794 | 73.66512896 | 13.00139527 | 181.2676664 | -0.170666419 | 90.63383319 | 166.8112592 | 136.5999815
14.01238089 | 54.25485112 | -0.742497334 | 27.12742556 | 47.25517756 | 38.21270237 | 13.24980111 | 104.4596783 | -0.398085353 | 52.22983913 | 90.87576213 | 73.46581575 | 13.25178235 | 180.8786582 | -0.178150615 | 90.43932909 | 166.5533931 | 136.4069501
14.26246836 | 54.56152601 | -0.755733525 | 27.28076301 | 47.21568201 | 38.12209434 | 13.49980746 | 104.444807 | -0.401804759 | 52.22240352 | 90.67433352 | 73.26686568 | 13.50153732 | 180.4210174 | -0.184727603 | 90.21050871 | 166.5912457 | 136.5210761
14.51277372 | 54.68883048 | -0.769038017 | 27.34441524 | 47.23630524 | 38.12150016 | 13.74956702 | 104.2439375 | -0.405774834 | 52.12196875 | 90.60935675 | 73.23536717 | 13.75180644 | 179.7104633 | -0.191529977 | 89.85523164 | 166.4251686 | 136.4734248
14.76269333 | 54.19049984 | -0.785040662 | 27.09524992 | 46.99988892 | 37.96813895 | 13.99966565 | 104.1280324 | -0.409110895 | 52.06401618 | 90.10716318 | 72.75249112 | 14.00154583 | 179.3482853 | -0.198168124 | 89.67414267 | 166.1981957 | 136.3068148
15.01244619 | 53.95710595 | -0.799192984 | 26.97855298 | 47.16347798 | 38.17062698 | 14.24982654 | 103.9457991 | -0.413163963 | 51.97289957 | 90.23220057 | 72.90790071 | 14.25148776 | 178.6018102 | -0.205258177 | 89.30090511 | 165.7758901 | 136.0089217
15.26277711 | 54.51286401 | -0.810987526 | 27.256432 | 47.180195 | 38.09471767 | 14.49983178 | 103.6151146 | -0.417934603 | 51.80755729 | 89.82445229 | 72.55526653 | 14.50175577 | 177.7238032 | -0.210992513 | 88.86190161 | 165.6785856 | 136.0579517
15.51246549 | 53.77819009 | -0.827040973 | 26.88909505 | 47.02382005 | 38.06078836 | 14.75045404 | 103.5510082 | -0.4224382 | 51.7755041 | 90.0726491 | 72.81414773 | 14.75175668 | 176.7883749 | -0.217227456 | 88.39418745 | 165.7603805 | 136.2956513
15.76273305 | 54.22452665 | -0.839479572 | 27.11226333 | 47.04120633 | 38.00378522 | 14.99941315 | 103.1289733 | -0.427191903 | 51.56448667 | 90.04982867 | 72.86166645 | 15.00220942 | 175.5652425 | -0.224044553 | 87.78262127 | 165.4718103 | 136.2109365
16.01288389 | 53.63622464 | -0.854853965 | 26.81811232 | 46.90821432 | 37.96884355 | 15.24975858 | 102.7969212 | -0.430044125 | 51.39846062 | 90.00074362 | 72.86792341 | 15.25160605 | 174.1668445 | -0.233005656 | 87.08342223 | 163.3416892 | 134.3138818
16.26311254 | 53.77713896 | -0.867954685 | 26.88856948 | 47.03066448 | 38.06780799 | 15.50056539 | 102.604732 | -0.433313566 | 51.30236598 | 90.34343498 | 73.24264632 | 15.50166706 | 173.0550084 | -0.236556346 | 86.5275042 | 163.8684752 | 135.0259738
16.51258303 | 54.05299993 | -0.882905163 | 27.02649997 | 47.00464697 | 37.99581364 | 15.75017041 | 102.4765207 | -0.437066846 | 51.23826036 | 89.28345236 | 72.20403224 | 15.75183824 | 172.4436606 | -0.24006343 | 86.2218303 | 164.0364593 | 135.2958492
16.7624126 | 53.59561818 | -0.898975544 | 26.79780909 | 46.98452709 | 38.05192406 | 15.99974542 | 102.6348025 | -0.439652025 | 51.31740127 | 89.40248327 | 72.29668285 | 16.00174234 | 171.5566732 | -0.244947752 | 85.77833659 | 163.1738546 | 134.5810757
17.01282134 | 53.81672254 | -0.912042395 | 26.90836127 | 46.91539327 | 37.94593951 | 16.24950497 | 102.6016176 | -0.443388367 | 51.30080881 | 89.51067381 | 72.41040421 | 16.25195025 | 170.4697538 | -0.248906743 | 85.23487689 | 162.3128469 | 133.9012213
17.26286879 | 53.26492009 | -0.927332118 | 26.63246005 | 46.82395905 | 37.94647236 | 16.49954246 | 102.4324042 | -0.447358443 | 51.21620209 | 89.51675609 | 72.44468873 | 16.50187549 | 170.0863873 | -0.252337944 | 85.04319364 | 161.2945126 | 132.9467814
17.5126739 | 53.39458624 | -0.942333399 | 26.69729312 | 46.87942912 | 37.98033141 | 16.74982563 | 102.3347993 | -0.451261335 | 51.16739964 | 89.60501064 | 72.54921076 | 16.75214349 | 169.7996363 | -0.253832971 | 84.89981816 | 161.8884682 | 133.5885288
17.76267021 | 53.13876594 | -0.956876896 | 26.56938297 | 46.74773397 | 37.89127298 | 16.99952404 | 102.0296285 | -0.455314403 | 51.01481425 | 89.81620425 | 72.81126617 | 17.00187064 | 169.351774 | -0.254145568 | 84.67588701 | 162.494862 | 134.2695663
18.01289886 | 53.45557918 | -0.969603938 | 26.72778959 | 46.71848659 | 37.80922339 | 17.24943813 | 101.8817731 | -0.459217859 | 50.94088654 | 89.97309154 | 72.99279602 | 17.25193944 | 168.7992603 | -0.25859837 | 84.39963014 | 161.1649501 | 133.0317401
18.26293408 | 52.90121532 | -0.98448668 | 26.45060766 | 46.83952166 | 38.02265244 | 17.49965905 | 101.9056403 | -0.463321174 | 50.95282013 | 89.62124513 | 72.63697175 | 17.50192478 | 169.1312213 | -0.261671671 | 84.56561064 | 160.8961176 | 132.7075808
18.51267471 | 53.30627174 | -0.996739005 | 26.65313587 | 46.69941187 | 37.81503325 | 17.74957313 | 101.8937446 | -0.467524418 | 50.94687228 | 89.10968828 | 72.12739752 | 17.75199469 | 168.3796491 | -0.26407957 | 84.18982456 | 160.9065366 | 132.8432617
18.76274884 | 53.14896453 | -1.008482181 | 26.57448226 | 46.71956526 | 37.86140451 | 17.99951723 | 101.6945101 | -0.472278121 | 50.84725503 | 89.97083103 | 73.02174602 | 18.00199004 | 168.3502091 | -0.264645302 | 84.17510453 | 161.8027675 | 133.7443994
19.01262954 | 52.83930789 | -1.022685869 | 26.41965395 | 46.54959795 | 37.74304663 | 18.24949357 | 101.5520333 | -0.476381436 | 50.77601665 | 88.98076765 | 72.05542877 | 18.25205216 | 168.1542953 | -0.266323244 | 84.07714767 | 161.8203327 | 133.7946168
19.26255026 | 52.44776081 | -1.036618049 | 26.22388041 | 46.46438441 | 37.72309094 | 18.50002245 | 101.4756583 | -0.480534998 | 50.73782917 | 89.18089517 | 72.26828545 | 18.50213432 | 167.6565492 | -0.270781143 | 83.82827459 | 160.8156086 | 132.8728504
19.51340811 | 52.68899711 | -1.049531929 | 26.34449855 | 46.49535855 | 37.71385904 | 18.74947405 | 101.2910723 | -0.486839583 | 50.64553615 | 89.32691715 | 72.44507177 | 18.75214302 | 167.3157075 | -0.274723711 | 83.65785377 | 159.9275688 | 132.0416175
19.76251843 | 52.37494075 | -1.062785619 | 26.18747038 | 46.36104038 | 37.63188358 | 19.00012744 | 100.9633964 | -0.491360117 | 50.48169821 | 89.20024121 | 72.37300847 | 19.00234982 | 167.0272664 | -0.276623642 | 83.51363319 | 159.9632432 | 132.1253655
20.01265704 | 52.43092123 | -1.075444925 | 26.21546061 | 46.30874961 | 37.57026274 | 19.24979472 | 100.5741078 | -0.496730898 | 50.2870539 | 89.1484489 | 72.3860976 | 19.25202578 | 166.8965545 | -0.279393406 | 83.44827724 | 159.9940942 | 132.1780018
[6 empty] | 19.50041697 | 100.4540517 | -0.499967029 | 50.22702583 | 88.98273083 | 72.24038889 | 19.50209347 | 166.3377231 | -0.281520988 | 83.16886156 | 159.5828416 | 131.8598877
[6 empty] | 19.7495295 | 100.1580777 | -0.503803301 | 50.07903883 | 89.38535683 | 72.69234389 | 19.75218786 | 165.9814286 | -0.283590808 | 82.99071428 | 159.6175553 | 131.9539839
[6 empty] | 19.99981379 | 100.2606039 | -0.508206969 | 50.13030193 | 88.65587393 | 71.94577329 | 20.00221771 | 165.6038524 | -0.284968046 | 82.80192622 | 159.6071622 | 132.0065201