## General
ID | Test Identification
Test Identification | Location | NWZ-BH-5069
Test Identification | Sample | 12-2
Test Identification | Depth | 11.2 | [m]
Test Identification | Type of sample | Undisturbed
Test Identification | Specimen orientation | Vertical
Specimen Visual Description
Specimen Visual Description | Dark grey CLAY
Initial Specimen Conditions
Initial Sample Conditions | Date test started | 05/04/2024
Initial Sample Conditions | Diameter | 50.0025 | [mm]
Initial Sample Conditions | Height | 18.86 | [mm]
Initial Sample Conditions | Water content | 22.43369 | [%]
Initial Sample Conditions | Bulk density | 2.072891 | [Mg/m³]
Initial Sample Conditions | Dry density | 1.693073 | [Mg/m³]
Initial Sample Conditions | Void ratio | 0.5947336 | [-]
Initial Sample Conditions | Degree of saturation | 100 | [%]
Initial Sample Conditions | Laboratory temperature | 20 | [°C]
Initial Sample Conditions | Particle density - Assumed | 2.7 | [Mg/m³]
Consolidation Results
Consolidation Results | Pressure | Void Ratio | Total strain | Coefficient of consolidation cv-90 | Coefficient of volume compressibility mv | Permeability k | Coefficient of secondary compression C
Consolidation Results | [kPa] | [-] | [%] | [m2/yr] | [MPa-1] | [m/sec] | [-]
Consolidation Results | 25 | 0.5857035 | 0.5662503 | 13.75105 | 0.2265001 | 9.668081e-10
Consolidation Results | 50 | 0.5807301 | 0.8781135 | 21.64222 | 0.1254557 | 8.428073e-10
Consolidation Results | 100 | 0.5722319 | 1.411004 | 36.57462 | 0.1075223 | 1.220716e-09
Consolidation Results | 200 | 0.5612609 | 2.098953 | 56.50762 | 0.0697795 | 1.223971e-09
Consolidation Results | 400 | 0.5451254 | 3.110751 | 40.25338 | 0.05167452 | 6.456765e-10
Consolidation Results | 800 | 0.5212377 | 4.608666 | 36.56097 | 0.03865019 | 4.386373e-10
Consolidation Results | 1600 | 0.4858601 | 6.827071 | 28.27583 | 0.02906978 | 2.551486e-10
Consolidation Results | 3200 | 0.4385993 | 9.790619 | 26.89417 | 0.01987936 | 1.659574e-10
Consolidation Results | 1600 | 0.4400914 | 9.697059
Consolidation Results | 800 | 0.4425449 | 9.54321
Consolidation Results | 400 | 0.4460648 | 9.32249
Consolidation Results | 100 | 0.4606444 | 8.408255
Consolidation Results
Consolidation Results
Consolidation Results
Consolidation Results
Consolidation Results
Consolidation Results
Consolidation Results
Consolidation Results
Consolidation Results
Consolidation Results
Consolidation Results
Consolidation Results
Consolidation Results
Final Specimen Conditions
Final Specimen Conditions | Diameter | 50.0025 | [mm]
Final Specimen Conditions | Height | 17.2742032 | [mm]
Final Specimen Conditions | Water content | 19.41119 | [%]
Final Specimen Conditions | Bulk density | 2.207315 | [Mg/m³]
Final Specimen Conditions | Dry density | 1.848499 | [Mg/m³]
Final Specimen Conditions | Void Ratio | 0.4606444 | [-]
Final Specimen Conditions | Degree of saturation | 100 | [%]

## Compression
One Dimensional Consolidation
Effective vertical stress | Void ratio | Vertical strain | Average effective vertical stress | Coefficient of Consolidation cv | Coefficient of Volume Compressibity mv | Oedometer Modulus Eoed | Coefficient of Permeability k
[kPa] | [-] | [%] | [kPa] | [m2/year] | [MPa-1] | [MPa] | [m/s]
25 | 0.5857035 | 0.5662503 | 12.5 | 13.75105 | 0.2265001 | 4.415009 | 9.668081e-10
50 | 0.5807301 | 0.8781135 | 37.5 | 21.64222 | 0.1254557 | 7.970943 | 8.428073e-10
100 | 0.5722319 | 1.411004 | 75 | 36.57462 | 0.1075223 | 9.300394 | 1.220716e-09
200 | 0.5612609 | 2.098953 | 150 | 56.50762 | 0.0697795 | 14.33086 | 1.223971e-09
400 | 0.5451254 | 3.110751 | 300 | 40.25338 | 0.05167452 | 19.3519 | 6.456765e-10
800 | 0.5212377 | 4.608666 | 600 | 36.56097 | 0.03865019 | 25.87309 | 4.386373e-10
1600 | 0.4858601 | 6.827071 | 1200 | 28.27583 | 0.02906978 | 34.39999 | 2.551486e-10
3200 | 0.4385993 | 9.790619 | 2400 | 26.89417 | 0.01987936 | 50.30344 | 1.659574e-10
1600 | 0.4400914 | 9.697059 | 2400
800 | 0.4425449 | 9.54321 | 1200
400 | 0.4460648 | 9.32249 | 600
100 | 0.4606444 | 8.408255 | 250