## General
ID | Test Identification
Test Identification | Location | NWZ-BH-5069
Test Identification | Sample | 13-1
Test Identification | Depth | 12 | [m]
Specimen Visual Description
Specimen Visual Description | Dark brownish grey CLAY
Initial Specimen Conditions
Initial Specimen Conditions | Test start date | 12/09/2024
Initial Specimen Conditions | Mould outer / inner diameter | 99.97 / 69.89 | [mm]
Initial Specimen Conditions | Weight of soil | 43.06 | [g]
Initial Specimen Conditions | Water content | 19.1601 | [%]
Initial Specimen Conditions | Bulk density | 2.090291 | [Mg/m3]
Initial Specimen Conditions | Dry density | 1.754187 | [Mg/m3]
Initial Specimen Conditions | Material retained on 425 mm sieve | 0 | [%]
Test Conditions
Test Conditions | Interface type | Soil - Steel
Test Conditions | Initial interface roughness | 8.043 | [µm]
Test Conditions | Final interface roughness | 7.222 | [µm]
Consolidation - Before Fast Shear
Consolidation - Before Fast Shear | Consolidation pressure | 111.3337 | [kPa]
Consolidation - Before Fast Shear | Vertical displacement | 0.2379999 | [mm]
Consolidation - Before Fast Shear | Vertical strain | 4.759998 | [%]
Fast Shear - Stage 1
Fast Shear - Stage 1 | Normal Stress | 111.3337 | [kPa]
Fast Shear - Stage 1 | Vertical displacement | 0.3850003 | [mm]
Fast Shear - Stage 1 | Vertical strain | 7.700006 | [%]
Fast Shear - Stage 1 | Horizontal displacement | 199.8151 | [mm]
Fast Shear - Stage 1 | Rate of horizontal displacement | 500 | [mm/min]
At peak stress
Fast Shear - Stage 1 - At peak stress | Shear stress | 69.07261 | [kPa]
Fast Shear - Stage 1 - At peak stress | Horizontal displacement | 174.8382 | [mm]
Fast Shear - Stage 2
Fast Shear - Stage 2 | Normal Stress | 111.3337 | [kPa]
Fast Shear - Stage 2 | Vertical displacement | 0.4849997 | [mm]
Fast Shear - Stage 2 | Vertical strain | 9.699994 | [%]
Fast Shear - Stage 2 | Horizontal displacement | 399.6303 | [mm]
Fast Shear - Stage 2 | Rate of horizontal displacement | 500 | [mm/min]
At peak stress
Fast Shear - Stage 2 - At peak stress | Shear stress | 69.84293 | [kPa]
Fast Shear - Stage 2 - At peak stress | Horizontal displacement | 324.6996 | [mm]
Fast Shear - Stage 3
Fast Shear - Stage 3 | Normal Stress | 111.3337 | [kPa]
Fast Shear - Stage 3 | Vertical displacement | 0.5850001 | [mm]
Fast Shear - Stage 3 | Vertical strain | 11.700002 | [%]
Fast Shear - Stage 3 | Horizontal displacement | 599.4454 | [mm]
Fast Shear - Stage 3 | Rate of horizontal displacement | 500 | [mm/min]
At peak stress
Fast Shear - Stage 3 - At peak stress | Shear stress | 70.09971 | [kPa]
Fast Shear - Stage 3 - At peak stress | Horizontal displacement | 416.2815 | [mm]
Fast Shear - Stage 4
Fast Shear - Stage 4 | Normal Stress | 111.3337 | [kPa]
Fast Shear - Stage 4 | Vertical displacement | 0.7270003 | [mm]
Fast Shear - Stage 4 | Vertical strain | 14.540006 | [%]
Fast Shear - Stage 4 | Horizontal displacement | 799.2605 | [mm]
Fast Shear - Stage 4 | Rate of horizontal displacement | 500 | [mm/min]
At peak stress
Fast Shear - Stage 4 - At peak stress | Shear stress | 52.76736 | [kPa]
Fast Shear - Stage 4 - At peak stress | Horizontal displacement | 616.0967 | [mm]
Fast Shear - Stage 5
Fast Shear - Stage 5 | Normal Stress | 111.3337 | [kPa]
Fast Shear - Stage 5 | Vertical displacement | 0.8400002 | [mm]
Fast Shear - Stage 5 | Vertical strain | 16.800004 | [%]
Fast Shear - Stage 5 | Horizontal displacement | 999.0757 | [mm]
Fast Shear - Stage 5 | Rate of horizontal displacement | 500 | [mm/min]
At peak stress
Fast Shear - Stage 5 - At peak stress | Shear stress | 52.16822 | [kPa]
Fast Shear - Stage 5 - At peak stress | Horizontal displacement | 907.4937 | [mm]
Consolidation - Before Slow Shear
Consolidation - Before Slow Shear | Consolidation pressure | 199.3397 | [kPa]
Consolidation - Before Slow Shear | Vertical displacement | 0.9319998 | [mm]
Consolidation - Before Slow Shear | Vertical strain | 18.759996 | [%]
Slow Shear
Slow Shear | Normal stress | 199.3397 | [kPa]
Slow Shear | Vertical displacement | 1.1079998 | [mm]
Slow Shear | Vertical strain | 22.159996 | [%]
Slow Shear | Horizontal displacement | 19.9323 | [mm]
Slow Shear | Rate of horizontal displacement | 0.018 | [mm/min]
At peak stress
Slow Shear - At peak stress | Shear stress | 113.5804 | [kPa]
Slow Shear - At peak stress | Horizontal displacement | 3.379663 | [mm]
Slow Shear - At peak stress | Shear angle | 29.67375 | [°]
At residual stress
Slow Shear - At residual stress | Shear stress | 110.4563 | [kPa]
Slow Shear - At residual stress | Horizontal displacement | 19.9323 | [mm]
Slow Shear - At residual stress | Vertical displacement |  | [mm]
Slow Shear - At residual stress | Vertical strain |  | [%]
Slow Shear - At residual stress | Shear angle | 28.9913 | [°]

## Consolidation - 1
Consolidation - Before Fast Shear
Root time | Vertical Displacement
[min] | [mm]
0 | 0
0.288675135 | 0.1739998
0.40824829 | 0.1859999
0.5 | 0.1890002
0.577350269 | 0.1960001
0.645497224 | 0.1960001
0.707106781 | 0.2019997
0.763762616 | 0.2030001
0.816496581 | 0.2019997
0.866025404 | 0.205
0.912870929 | 0.2089997
0.957427108 | 0.2089997
1 | 0.2089997
1.040833 | 0.2089997
1.08012345 | 0.2119999
1.118033989 | 0.2100001
1.154700538 | 0.2139998
1.190238071 | 0.2139998
1.224744871 | 0.2100001
1.258305739 | 0.2119999
1.290994449 | 0.2209997
1.322875656 | 0.2159996
1.354006401 | 0.2159996
1.38443731 | 0.2229996
1.414213562 | 0.2189999
1.443375673 | 0.2189999
1.471960144 | 0.2189999
1.5 | 0.2209997
1.527525232 | 0.2189999
1.554563176 | 0.2209997
1.58113883 | 0.2229996
1.607275127 | 0.2229996
1.632993162 | 0.224
1.658312395 | 0.224
1.683250823 | 0.224
1.707825128 | 0.224
1.732050808 | 0.2259999
1.755942292 | 0.2229996
1.779513042 | 0.224
1.802775638 | 0.224
1.825741858 | 0.2259999
1.848422751 | 0.224
1.870828693 | 0.2259999
1.892969449 | 0.2259999
1.914854216 | 0.2279997
1.936491673 | 0.224
1.957890021 | 0.2259999
1.979057015 | 0.2259999
2 | 0.2279997
2.020725942 | 0.2259999
2.041241452 | 0.2279997
2.061552813 | 0.2279997
2.081665999 | 0.2279997
2.101586702 | 0.2329998
2.121320344 | 0.2299996
2.140872096 | 0.2299996
2.160246899 | 0.2299996
2.179449472 | 0.231
2.198484326 | 0.231
2.217355783 | 0.2299996
2.236067977 | 0.2329998
2.254624876 | 0.2299996
2.273030283 | 0.2329998
2.291287847 | 0.2299996
2.309401077 | 0.2329998
2.327373341 | 0.231
2.34520788 | 0.2349997
2.362907813 | 0.2349997
2.380476143 | 0.2349997
2.397915762 | 0.2349997
2.415229458 | 0.2329998
2.43241992 | 0.2349997
2.449489743 | 0.2369995
2.466441431 | 0.2349997
2.483277404 | 0.2369995
2.5 | 0.2369995
2.516611478 | 0.2329998
2.533114026 | 0.2379999
2.549509757 | 0.2369995
2.56580072 | 0.2369995
2.581988897 | 0.2349997
2.598076211 | 0.2369995
2.614064524 | 0.2379999

## Fast Shearing - 1
Fast Shear - Stage 1
Horizontal Displacement | Stress Ratio t/s'n | Shear Stress
[mm] | [-] | [kPa]
0 | 0 | 0
8.325630684 | 0.0288295 | 3.20969366
16.65126137 | 0.289448183 | 32.22532435
24.97689205 | 0.483566819 | 53.83726166
33.30252274 | 0.477032132 | 53.1097311
41.62815342 | 0.485488785 | 54.05124124
49.95378411 | 0.502402092 | 55.93426152
58.27941479 | 0.516624646 | 57.51771039
66.60504548 | 0.527772053 | 58.75879194
74.93067616 | 0.535844313 | 59.65750616
83.25630684 | 0.538535066 | 59.95707757
91.58193753 | 0.550835653 | 61.32654687
99.90756821 | 0.56198306 | 62.56762841
108.2331989 | 0.570439713 | 63.50913855
116.5588296 | 0.574283646 | 63.93709771
124.8844603 | 0.577743187 | 64.32226095
133.210091 | 0.581202727 | 64.70742419
141.5357216 | 0.588121807 | 65.47775067
149.8613523 | 0.592350133 | 65.94850574
158.186983 | 0.60465072 | 67.31797503
166.5126137 | 0.614260554 | 68.38787292
174.8382444 | 0.620410847 | 69.07260756
183.1638751 | 0.61387616 | 68.345077
191.4895057 | 0.6115698 | 68.08830151
199.8151364 | 0.601575573 | 66.97560771

## Fast Shearing - 2
Fast Shear - Stage 2
Horizontal Displacement | Stress Ratio t/s'n | Shear Stress
[mm] | [-] | [kPa]
199.8151364 | 0 | 0
208.1407671 | 0.246396129 | 27.43218181
216.4663978 | 0.595040887 | 66.24807714
224.7920285 | 0.573899253 | 63.89430179
233.1176592 | 0.588890593 | 65.5633425
241.4432898 | 0.599269213 | 66.71883221
249.7689205 | 0.606572687 | 67.53195461
258.0945512 | 0.611185407 | 68.04550559
266.4201819 | 0.61387616 | 68.345077
274.7458126 | 0.615798127 | 68.55905658
283.0714433 | 0.618104487 | 68.81583207
291.397074 | 0.618873274 | 68.9014239
299.7227046 | 0.614644947 | 68.43066883
308.0483353 | 0.616566914 | 68.64464841
316.373966 | 0.6231016 | 69.37217897
324.6995967 | 0.627329927 | 69.84293404
333.0252274 | 0.623485994 | 69.41497489
341.3508581 | 0.619257667 | 68.94421982
349.6764887 | 0.611185407 | 68.04550559
358.0021194 | 0.6058039 | 67.44636278
366.3277501 | 0.599269213 | 66.71883221
374.6533808 | 0.591196953 | 65.82011799
382.9790115 | 0.59542528 | 66.29087306
391.3046422 | 0.58965938 | 65.64893433
399.6302729 | 0.580049547 | 64.57903644

## Fast Shearing - 3
Fast Shear - Stage 3
Horizontal Displacement | Stress Ratio t/s'n | Shear Stress
[mm] | [-] | [kPa]
399.6302729 | 0 | 0
407.9559035 | 0.146453862 | 16.30524379
416.2815342 | 0.629636287 | 70.09970954
424.6071649 | 0.570439713 | 63.50913855
432.9327956 | 0.570439713 | 63.50913855
441.2584263 | 0.574283646 | 63.93709771
449.584057 | 0.575436826 | 64.06548546
457.9096876 | 0.575052433 | 64.02268954
466.2353183 | 0.5769744 | 64.23666912
474.560949 | 0.57812758 | 64.36505686
482.8865797 | 0.577743187 | 64.32226095
491.2122104 | 0.57812758 | 64.36505686
499.5378411 | 0.573130466 | 63.80870996
507.8634717 | 0.5654426 | 62.95279165
516.1891024 | 0.54929808 | 61.1553632
524.5147331 | 0.535459919 | 59.61471025
532.8403638 | 0.518931006 | 57.77448588
541.1659945 | 0.510089959 | 56.79017983
549.4916252 | 0.504708452 | 56.19103701
557.8172559 | 0.490485899 | 54.60758814
566.1428865 | 0.476263345 | 53.02413926
574.4685172 | 0.458196858 | 51.01273124
582.7941479 | 0.445511878 | 49.60046603
591.1197786 | 0.438977192 | 48.87293546
599.4454093 | 0.431289325 | 48.01701715

## Fast Shearing - 4
Fast Shear - Stage 4
Horizontal Displacement | Stress Ratio t/s'n | Shear Stress
[mm] | [-] | [kPa]
599.4454093 | 0 | 0
607.77104 | 0.167595495 | 18.65901914
616.0966706 | 0.473956985 | 52.76736377
624.4223013 | 0.454352925 | 50.58477208
632.747932 | 0.460503219 | 51.26950673
641.0735627 | 0.461656399 | 51.39789448
649.3991934 | 0.453584138 | 50.49918025
657.7248241 | 0.451662172 | 50.28520067
666.0504548 | 0.443974305 | 49.42928237
674.3760854 | 0.436670832 | 48.61615997
682.7017161 | 0.427060998 | 47.54626208
691.0273468 | 0.418604345 | 46.60475194
699.3529775 | 0.404381791 | 45.02130307
707.6786082 | 0.395925138 | 44.07979293
716.0042389 | 0.381702584 | 42.49634406
724.3298695 | 0.378627438 | 42.15397674
732.6555002 | 0.374014718 | 41.64042575
740.9811309 | 0.367864424 | 40.9556911
749.3067616 | 0.366326851 | 40.78450744
757.6323923 | 0.366326851 | 40.78450744
765.958023 | 0.369786391 | 41.16967068
774.2836536 | 0.370170784 | 41.2124666
782.6092843 | 0.360560951 | 40.14256871
790.934915 | 0.352104297 | 39.20105857
799.2605457 | 0.344032037 | 38.30234434

## Fast Shearing - 5
Fast Shear - Stage 5
Horizontal Displacement | Stress Ratio t/s'n | Shear Stress
[mm] | [-] | [kPa]
799.2605457 | 0 | 0
807.5861764 | 0.226023283 | 25.1639983
815.9118071 | 0.408994511 | 45.53485406
824.2374378 | 0.394387564 | 43.90860927
832.5630684 | 0.401306645 | 44.67893575
840.8886991 | 0.412838445 | 45.96281321
849.2143298 | 0.423601458 | 47.16109885
857.5399605 | 0.432058112 | 48.10260899
865.8655912 | 0.441667945 | 49.17250687
874.1912219 | 0.449740205 | 50.0712211
882.5168525 | 0.455121712 | 50.67036391
890.8424832 | 0.456274892 | 50.79875166
899.1681139 | 0.462425185 | 51.48348631
907.4937446 | 0.468575479 | 52.16822096
915.8193753 | 0.464731545 | 51.7402618
924.145006 | 0.463578365 | 51.61187405
932.4706367 | 0.457043678 | 50.88434349
940.7962673 | 0.446280665 | 49.68605786
949.121898 | 0.424754638 | 47.28948659
957.4475287 | 0.412454051 | 45.9200173
965.7731594 | 0.378627438 | 42.15397674
974.0987901 | 0.363636097 | 40.48493603
982.4244208 | 0.338266137 | 37.66040561
990.7500514 | 0.327503124 | 36.46211998
999.0756821 | 0.316355717 | 35.22103843

## Consolidation - 2
Consolidation - Before Slow Shear
Root time | Vertical Displacement
[min] | [mm]
0 | 0.8589998
0.288675135 | 0.8919998
0.40824829 | 0.8939998
0.5 | 0.8969998
0.577350269 | 0.8969998
0.645497224 | 0.8959998
0.707106781 | 0.9009998
0.763762616 | 0.9009998
0.816496581 | 0.9039998
0.866025404 | 0.8989998
0.912870929 | 0.9029998
0.957427108 | 0.9039998
1 | 0.9099998
1.040833 | 0.9099998
1.08012345 | 0.9079998
1.118033989 | 0.9079998
1.154700538 | 0.9079998
1.190238071 | 0.9039998
1.224744871 | 0.9059998
1.258305739 | 0.9079998
1.290994449 | 0.9099998
1.322875656 | 0.9109998
1.354006401 | 0.9099998
1.38443731 | 0.9099998
1.414213562 | 0.9109998
1.443375673 | 0.9109998
1.471960144 | 0.9109998
1.5 | 0.9109998
1.527525232 | 0.9129998
1.554563176 | 0.9109998
1.58113883 | 0.9129998
1.607275127 | 0.9149998
1.632993162 | 0.9129998
1.658312395 | 0.9149998
1.683250823 | 0.9109998
1.707825128 | 0.9129998
1.732050808 | 0.9169998
1.755942292 | 0.9179998
1.779513042 | 0.9149998
1.802775638 | 0.9109998
1.825741858 | 0.9129998
1.848422751 | 0.9149998
1.870828693 | 0.9169998
1.892969449 | 0.9149998
1.914854216 | 0.9169998
1.936491673 | 0.9199998
1.957890021 | 0.9169998
1.979057015 | 0.9149998
2 | 0.9149998
2.020725942 | 0.9169998
2.041241452 | 0.9199998
2.061552813 | 0.9169998
2.081665999 | 0.9169998
2.101586702 | 0.9179998
2.121320344 | 0.9149998
2.140872096 | 0.9199998
2.160246899 | 0.9199998
2.179449472 | 0.9219998
2.198484326 | 0.9199998
2.217355783 | 0.9219998
2.236067977 | 0.9179998
2.254624876 | 0.9179998
2.273030283 | 0.9169998
2.291287847 | 0.9199998
2.309401077 | 0.9219998
2.327373341 | 0.9219998
2.34520788 | 0.9199998
2.362907813 | 0.9249998
2.380476143 | 0.9239998
2.397915762 | 0.9219998
2.415229458 | 0.9239998
2.43241992 | 0.9239998
2.449489743 | 0.9239998
2.466441431 | 0.9239998
2.483277404 | 0.9239998
2.5 | 0.9219998
2.516611478 | 0.9249998
2.533114026 | 0.9249998
2.549509757 | 0.9219998
2.56580072 | 0.9219998
2.581988897 | 0.9239998
2.598076211 | 0.9249998
2.614064524 | 0.9269998
2.62995564 | 0.9239998
2.645751311 | 0.9269998
2.661453237 | 0.9269998
2.677063067 | 0.9269998
2.692582404 | 0.9269998
2.708012802 | 0.9239998
2.723355773 | 0.9249998
2.738612788 | 0.9319998
2.753785274 | 0.9269998
2.768874621 | 0.9289998
2.783882181 | 0.9269998
2.798809271 | 0.9289998
2.813657169 | 0.9249998
2.828427125 | 0.9269998
2.843120352 | 0.9289998
2.857738033 | 0.9309998
2.872281323 | 0.9289998
2.886751346 | 0.9269998
2.901149198 | 0.9309998
2.915475947 | 0.9269998
2.929732639 | 0.9289998
2.943920289 | 0.9319998
2.958039892 | 0.9269998
2.972092417 | 0.9309998
2.986078811 | 0.9289998
3 | 0.9289998
3.013856887 | 0.9309998
3.027650354 | 0.9309998
3.041381265 | 0.9269998
3.055050463 | 0.9269998
3.068658773 | 0.9319998
3.082207001 | 0.9319998
3.095695937 | 0.9309998
3.109126351 | 0.9309998
3.122498999 | 0.9309998
3.13581462 | 0.9319998
3.149073938 | 0.9339998
3.16227766 | 0.9309998
3.175426481 | 0.9289998
3.188521078 | 0.9339998
3.201562119 | 0.9319998
3.214550254 | 0.9319998
3.227486122 | 0.9319998
3.240370349 | 0.9319998
3.253203549 | 0.9339998
3.265986324 | 0.9319998
3.278719262 | 0.9339998
3.291402943 | 0.9309998
3.304037934 | 0.9379998
3.31662479 | 0.9359998
3.329164059 | 0.9339998
3.341656276 | 0.9339998
3.354101966 | 0.9359998
3.366501646 | 0.9339998
3.378855822 | 0.9339998
3.391164992 | 0.9339998
3.403429643 | 0.9339998
3.415650255 | 0.9359998
3.4278273 | 0.9319998

## Slow Shearing
Slow Shear Stage
Horizontal Displacement | Vertical Displacement | Stress Ratio t/s'n | Angle of Shearing Resistance | Shear Stress
[mm] | [mm] | [-] | [º] | [kPa]
0 |  | 0 | 0 | 0
0.177876976 |  | 0.12237235 | 6.976731664 | 24.39367182
0.355753952 |  | 0.281027028 | 15.69679826 | 56.01985335
0.533630928 |  | 0.414563171 | 22.5170955 | 82.63891277
0.711507904 |  | 0.488201269 | 26.02168902 | 97.31791177
0.88938488 |  | 0.523839533 | 27.64732454 | 104.4220337
1.067261856 |  | 0.543161483 | 28.50910524 | 108.2736661
1.245138832 |  | 0.552178393 | 28.90653108 | 110.0710946
1.423015808 |  | 0.558189666 | 29.16980339 | 111.2693802
1.600892784 |  | 0.561624679 | 29.31964149 | 111.9541149
1.77876976 |  | 0.563342186 | 29.39439598 | 112.2964822
1.956646737 |  | 0.563986251 | 29.42240063 | 112.4248699
2.134523713 |  | 0.565918446 | 29.50632197 | 112.8100332
2.312400689 |  | 0.566991888 | 29.55288492 | 113.0240128
2.490277665 |  | 0.567421264 | 29.5714981 | 113.1096046
2.668154641 |  | 0.565918446 | 29.50632197 | 112.8100332
2.846031617 |  | 0.566562511 | 29.53426489 | 112.9384209
3.023908593 |  | 0.566133134 | 29.51563799 | 112.8528291
3.201785569 |  | 0.567206576 | 29.56219237 | 113.0668087
3.379662545 |  | 0.569782836 | 29.67374796 | 113.5803597
3.557539521 |  | 0.569568148 | 29.6644611 | 113.5375637
3.735416497 |  | 0.568924083 | 29.6365902 | 113.409176
3.913293473 |  | 0.568280018 | 29.60870388 | 113.2807882
4.091170449 |  | 0.567421264 | 29.5714981 | 113.1096046
4.269047425 |  | 0.568280018 | 29.60870388 | 113.2807882
4.446924401 |  | 0.565059693 | 29.46904074 | 112.6388495
4.624801377 |  | 0.564630316 | 29.45038984 | 112.5532577
4.802678353 |  | 0.565703758 | 29.49700424 | 112.7672373
4.980555329 |  | 0.563986251 | 29.42240063 | 112.4248699
5.158432305 |  | 0.564845004 | 29.45971615 | 112.5960536
5.336309281 |  | 0.566562511 | 29.53426489 | 112.9384209
5.514186257 |  | 0.566991888 | 29.55288492 | 113.0240128
5.692063233 |  | 0.567206576 | 29.56219237 | 113.0668087
5.86994021 |  | 0.567850641 | 29.59010442 | 113.1951964
6.047817186 |  | 0.566991888 | 29.55288492 | 113.0240128
6.225694162 |  | 0.565489069 | 29.48768479 | 112.7244413
6.403571138 |  | 0.563986251 | 29.42240063 | 112.4248699
6.581448114 |  | 0.561624679 | 29.31964149 | 111.9541149
6.75932509 |  | 0.561624679 | 29.31964149 | 111.9541149
6.937202066 |  | 0.561409991 | 29.31028947 | 111.9113189
7.115079042 |  | 0.562054056 | 29.3383404 | 112.0397067
7.292956018 |  | 0.562268744 | 29.34768728 | 112.0825026
7.470832994 |  | 0.566562511 | 29.53426489 | 112.9384209
7.64870997 |  | 0.565918446 | 29.50632197 | 112.8100332
7.826586946 |  | 0.567206576 | 29.56219237 | 113.0668087
8.004463922 |  | 0.566562511 | 29.53426489 | 112.9384209
8.182340898 |  | 0.567206576 | 29.56219237 | 113.0668087
8.360217874 |  | 0.566347823 | 29.5249523 | 112.895625
8.53809485 |  | 0.566991888 | 29.55288492 | 113.0240128
8.715971826 |  | 0.560551238 | 29.27286422 | 111.7401353
8.893848802 |  | 0.560980614 | 29.29158027 | 111.8257271
9.071725778 |  | 0.566133134 | 29.51563799 | 112.8528291
9.249602754 |  | 0.559477796 | 29.2260441 | 111.5261557
9.42747973 |  | 0.560765926 | 29.2822231 | 111.7829312
9.605356706 |  | 0.561409991 | 29.31028947 | 111.9113189
9.783233683 |  | 0.562698121 | 29.36637591 | 112.1680944
9.961110659 |  | 0.563986251 | 29.42240063 | 112.4248699
10.13898763 |  | 0.565489069 | 29.48768479 | 112.7244413
10.31686461 |  | 0.564630316 | 29.45038984 | 112.5532577
10.49474159 |  | 0.562054056 | 29.3383404 | 112.0397067
10.67261856 |  | 0.562268744 | 29.34768728 | 112.0825026
10.85049554 |  | 0.559907173 | 29.24477729 | 111.6117475
11.02837251 |  | 0.557760289 | 29.15104277 | 111.1837884
11.20624949 |  | 0.558833731 | 29.19793145 | 111.397768
11.38412647 |  | 0.557330913 | 29.1322753 | 111.0981966
11.56200344 |  | 0.558189666 | 29.16980339 | 111.2693802
11.73988042 |  | 0.561624679 | 29.31964149 | 111.9541149
11.9177574 |  | 0.561409991 | 29.31028947 | 111.9113189
12.09563437 |  | 0.561195303 | 29.30093573 | 111.868523
12.27351135 |  | 0.559907173 | 29.24477729 | 111.6117475
12.45138832 |  | 0.561839368 | 29.3289918 | 111.9969108
12.6292653 |  | 0.561839368 | 29.3289918 | 111.9969108
12.80714228 |  | 0.560765926 | 29.2822231 | 111.7829312
12.98501925 |  | 0.559692484 | 29.23541155 | 111.5689516
13.16289623 |  | 0.559048419 | 29.20730405 | 111.4405639
13.3407732 |  | 0.556901536 | 29.11350098 | 111.0126047
13.51865018 |  | 0.556472159 | 29.0947198 | 110.9270129
13.69652716 |  | 0.557545601 | 29.14165989 | 111.1409925
13.87440413 |  | 0.558619043 | 29.18855715 | 111.354972
14.05228111 |  | 0.555184029 | 29.03833514 | 110.6702374
14.23015808 |  | 0.557974978 | 29.16042394 | 111.2265843
14.40803506 |  | 0.558404354 | 29.17918112 | 111.3121761
14.58591204 |  | 0.557545601 | 29.14165989 | 111.1409925
14.76378901 |  | 0.559263108 | 29.21667493 | 111.4833598
14.94166599 |  | 0.558189666 | 29.16980339 | 111.2693802
15.11954296 |  | 0.558833731 | 29.19793145 | 111.397768
15.29741994 |  | 0.556901536 | 29.11350098 | 111.0126047
15.47529692 |  | 0.556042783 | 29.07593177 | 110.8414211
15.65317389 |  | 0.553681211 | 28.97247508 | 110.370666
15.83105087 |  | 0.554969341 | 29.0289317 | 110.6274415
16.00892784 |  | 0.555184029 | 29.03833514 | 110.6702374
16.18680482 |  | 0.556042783 | 29.07593177 | 110.8414211
16.3646818 |  | 0.557545601 | 29.14165989 | 111.1409925
16.54255877 |  | 0.559692484 | 29.23541155 | 111.5689516
16.72043575 |  | 0.559263108 | 29.21667493 | 111.4833598
16.89831272 |  | 0.560336549 | 29.26350363 | 111.6973394
17.0761897 |  | 0.559692484 | 29.23541155 | 111.5689516
17.25406668 |  | 0.559048419 | 29.20730405 | 111.4405639
17.43194365 |  | 0.559263108 | 29.21667493 | 111.4833598
17.60982063 |  | 0.558189666 | 29.16980339 | 111.2693802
17.7876976 |  | 0.557974978 | 29.16042394 | 111.2265843
17.96557458 |  | 0.556042783 | 29.07593177 | 110.8414211
18.14345156 |  | 0.560336549 | 29.26350363 | 111.6973394
18.32132853 |  | 0.558833731 | 29.19793145 | 111.397768
18.49920551 |  | 0.559263108 | 29.21667493 | 111.4833598
18.67708248 |  | 0.557974978 | 29.16042394 | 111.2265843
18.85495946 |  | 0.556901536 | 29.11350098 | 111.0126047
19.03283644 |  | 0.559048419 | 29.20730405 | 111.4405639
19.21071341 |  | 0.558189666 | 29.16980339 | 111.2693802
19.38859039 |  | 0.558189666 | 29.16980339 | 111.2693802
19.56646737 |  | 0.557760289 | 29.15104277 | 111.1837884
19.74434434 |  | 0.556901536 | 29.11350098 | 111.0126047
19.92222132 |  | 0.554325276 | 29.0007111 | 110.4990537
19.93230101 |  | 0.554110588 | 28.9913008 | 110.4562578