## GENERAL
ID | Test Identification
Test identification | Location | NWZ-BH-5069
Test identification | Specimen | 15-4
Test identification | Depth | 14.6 | [m]
Specimen Visual Description
Specimen Visual Description | Dark grey CLAY
| Initial Specimen Conditions | Undisturbed Sample | Remoulded Sample
Initial Specimen Conditions | Test date | 2024-01-02 | 2024-01-02
Initial Specimen Conditions | Diameter | 71.055 | 48.99833 | [mm]
Initial Specimen Conditions | Height | 138.4967 | 100.48 | [mm]
Initial Specimen Conditions | Water content | 29.23398 | 26.6739 | [%]
Initial Specimen Conditions | Bulk density | 2.000329 | 2.022048 | [Mg/m3]
Initial Specimen Conditions | Dry density | 1.547835 | 1.596262 | [Mg/m3]
Initial Specimen Conditions | Initial void ratio | 0.7443722 | 0.6914514 | [-]
Initial Specimen Conditions | Degree of saturation | 100 | 100 | [%]
Initial Specimen Conditions | Particle density - assumed | 2.7 | 2.7 | [Mg/m3]
Shearing Stage
Shearing Stage | Cell pressure | 560 | 560 | [kPa]
Shearing Stage | Rate of strain | 1 | 1 | [%/min]
Shearing Stage | At peak deviator stress (within 10 % axial strain)
Shearing Stage - At peak deviator stress (within 10% axial strain) | Corrected deviator stress | 221.9199 | 340.186 | [kPa]
Shearing Stage - At peak deviator stress (within 10% axial strain) | Undrained shear strength | 110.96 | 170.093 | [kPa]
Shearing Stage - At peak deviator stress (within 10% axial strain) | Axial strain | 10.00284 | 10.03861 | [%]
Shearing Stage - At peak deviator stress (within 10% axial strain) | e50 | 1.317649 | 2.326831 | [%]
Shearing Stage - At peak deviator stress (within 10% axial strain) | Secant modulus [E50] at e50 | 8421.055 | 7310.07 | [kPa]
Shearing Stage | At 15% axial strain
Shearing Stage - At 15% axial strain | Corrected deviator stress | 224.833 | 381.4568 | [kPa]
Shearing Stage - At 15% axial strain | Undrained shear strength | 112.4165 | 190.7284 | [kPa]
| Mode of Failure | Combination | Plastic / barrel

## UNDISTURBED
SHEARING STAGE - UNDISTURBED
Axial strain | Deviator stress
[%] | [kPa]
0 | 0
0.039784351 | 15.81890562
0.074586633 | 23.71625149
0.109388914 | 31.15464752
0.131772124 | 35.24652266
0.170256805 | 41.23898845
0.206358757 | 45.54246129
0.228669763 | 48.52008605
0.264771715 | 51.93806209
0.298346531 | 55.35566578
0.339358348 | 58.33718587
0.362969025 | 60.52782438
0.398998773 | 63.15818198
0.431346121 | 65.56410745
0.456184264 | 67.32302624
0.495968615 | 69.71885096
0.531998363 | 71.91584698
0.566800645 | 74.18771775
0.589183855 | 75.61869111
0.631423139 | 77.55419479
0.667525091 | 80.07083586
0.692363234 | 81.3710509
0.725938049 | 83.33678949
0.7657224 | 85.39416267
0.789333077 | 86.56803194
0.826590291 | 88.40062793
0.862692243 | 90.35820185
0.887530386 | 91.52820366
0.9247876 | 93.15715203
0.962117018 | 94.85967946
0.995691834 | 96.81530196
1.016775374 | 97.78712953
1.054104792 | 99.61100826
1.088907074 | 101.3370155
1.110062817 | 102.5063276
1.142337962 | 104.1090258
1.17836771 | 105.4064984
1.20573299 | 106.6899226
1.239307805 | 108.3874462
1.275337553 | 110.0056506
1.317649041 | 111.4644087
1.342487184 | 112.7478539
1.376061999 | 114.1423793
1.410864281 | 115.633582
1.435702424 | 116.5667063
1.473031842 | 118.1765699
1.506534453 | 119.542542
1.533899733 | 120.4947161
1.568702014 | 122.3038239
1.60227683 | 123.3442673
1.625887506 | 124.3994396
1.665671857 | 125.651978
1.699246673 | 127.260323
1.729066885 | 128.5265857
1.758887097 | 129.4699758
1.794916845 | 130.7246822
1.829791331 | 132.0793411
1.852102337 | 132.8101725
1.890659222 | 134.157135
1.929216106 | 135.4040608
1.952826783 | 136.4773066
1.991383667 | 137.8213141
2.023658812 | 138.8537482
2.049796626 | 139.6983959
2.088281306 | 140.8175748
2.124383258 | 142.0633823
2.157958074 | 143.2139617
2.182796217 | 143.9351146
2.222580568 | 145.1719121
2.258610316 | 146.2911153
2.282220992 | 147.0128576
2.317023274 | 147.9357648
2.355580158 | 149.0727763
2.39038244 | 150.1910885
2.416448049 | 150.9062902
2.451322535 | 151.9246371
2.491034682 | 153.0561671
2.514717562 | 153.6758811
2.551974777 | 154.6876062
2.590531661 | 155.5977874
2.615369804 | 156.2876484
2.64894462 | 157.3287595
2.688728971 | 158.20995
2.713567114 | 158.8247512
2.750896532 | 159.832016
2.78692628 | 160.6203402
2.80800982 | 161.3391755
2.847794171 | 162.2415361
2.886351055 | 163.047552
2.922380803 | 164.0537248
2.942309081 | 164.6506144
2.982093432 | 165.5501555
3.025560182 | 166.3192183
3.049170859 | 166.9319562
3.081518207 | 167.6244793
3.121302558 | 168.3013987
3.147368168 | 169.0056538
3.18347012 | 169.8842957
3.2219548 | 170.6841066
3.245565477 | 171.1723457
3.282894895 | 171.8514695
3.322679246 | 172.5249083
3.358708994 | 173.3030429
3.379864738 | 173.7949514
3.420876555 | 174.4641712
3.454451371 | 175.245817
3.48051698 | 175.628979
3.519073865 | 176.3990757
3.555103613 | 176.9793012
3.580013959 | 177.5827874
3.617271174 | 178.1351707
3.655828058 | 178.8057555
3.679438735 | 179.0707621
3.71799562 | 179.9589618
3.759007437 | 180.5012582
3.782618114 | 181.0081028
3.816192929 | 181.5657013
3.85467761 | 182.1363571
3.889479891 | 182.6903387
3.918072637 | 183.063697
3.952874919 | 183.6168768
3.988976871 | 184.1909358
4.01504248 | 184.4479066
4.053599365 | 185.1125036
4.089629113 | 185.6853914
4.113239789 | 186.1646843
4.15302414 | 186.8249797
4.189053888 | 187.2756529
4.22515584 | 187.3876204
4.24753905 | 187.8925865
4.286023731 | 188.3366954
4.324580616 | 189.0938773
4.350646225 | 189.4688168
4.38422104 | 190.019287
4.421550458 | 190.3678883
4.457580207 | 190.9118866
4.482418349 | 191.071673
4.519747768 | 191.4193296
4.554550049 | 191.9650361
4.581915329 | 192.3349986
4.61541794 | 192.6904889
4.651519892 | 193.2320033
4.686322174 | 193.5837793
4.71491492 | 193.9497276
4.748489735 | 194.2797484
4.785746949 | 194.6248694
4.811884763 | 194.7796991
4.849141977 | 195.4362229
4.882716792 | 195.7650331
4.907554935 | 195.9223325
4.949794219 | 196.6856343
4.984668704 | 196.914559
5.006979711 | 197.0772614
5.043081663 | 197.6141964
5.082866014 | 197.9503759
5.116368625 | 197.9662047
5.144961371 | 198.5438685
5.176081253 | 198.5650752
5.218320537 | 199.2049667
5.240703747 | 199.3662957
5.275506029 | 199.4976477
5.309080844 | 199.8467148
5.336446124 | 200.1865982
5.376230475 | 200.6155227
5.412260223 | 200.8622831
5.447062505 | 201.1833029
5.471900647 | 201.4329034
5.510457532 | 201.7680893
5.54648728 | 201.9899926
5.575080026 | 202.2536347
5.606199909 | 202.582308
5.643457123 | 202.9194673
5.673277335 | 203.2745521
5.709307083 | 203.4000795
5.744109365 | 203.6235434
5.769019712 | 203.9662139
5.808804063 | 204.0819037
5.846061277 | 204.6310527
5.869671954 | 204.5726232
5.909456305 | 204.9961914
5.945486053 | 205.3337745
5.967869263 | 205.4678654
6.01018075 | 205.6944854
6.044983032 | 206.0106161
6.069821175 | 206.2802842
6.107150593 | 206.4948493
6.143180341 | 206.7124248
6.177982623 | 206.8382003
6.201593299 | 207.0865189
6.24137765 | 207.4122525
6.276179932 | 207.6319973
6.302245541 | 207.9916885
6.337047823 | 208.1164798
6.375604708 | 208.2316246
6.396760452 | 208.485031
6.438999735 | 208.684879
6.472574551 | 209.0243633
6.498712364 | 209.0523376
6.537197044 | 209.4731548
6.574526463 | 209.6844459
6.610556211 | 209.8046023
6.639148957 | 209.943579
6.675178705 | 210.0634252
6.712508123 | 210.2738875
6.736118799 | 210.4251656
6.777130617 | 210.9549132
6.811932899 | 210.9595696
6.834316109 | 211.2075195
6.875327926 | 211.3134183
6.911357674 | 211.4319651
6.93995042 | 211.5695236
6.973525235 | 211.7879354
7.01208212 | 211.9932488
7.035692796 | 212.2604373
7.076704614 | 212.4589218
7.111506895 | 212.7669519
7.148836314 | 212.8807862
7.173674457 | 213.0269352
7.212231341 | 213.043665
7.245733953 | 213.1436282
7.269344629 | 213.4095452
7.312883583 | 213.5063931
7.348913331 | 213.9264055
7.371296541 | 213.7510712
7.404871357 | 213.966875
7.44711064 | 214.0663914
7.483212592 | 214.2984638
7.508050735 | 214.4199149
7.541625551 | 214.5416309
7.583864834 | 214.6404109
7.607475511 | 214.6715259
7.644804929 | 214.8993982
7.68328961 | 215.1006788
7.718091892 | 215.3114309
7.744229705 | 215.4518007
7.780259453 | 215.6589119
7.818816337 | 215.5568829
7.839972081 | 216.0122128
7.879684228 | 216.1159895
7.917013647 | 215.8079185
7.941851789 | 216.0670749
7.975426605 | 216.3724488
8.016438422 | 216.3793602
8.051240704 | 216.6809567
8.076151051 | 216.9391145
8.114635731 | 216.8364128
8.150737683 | 217.0411899
8.173048689 | 216.9815768
8.211605574 | 216.971147
8.247635322 | 217.2913379
8.268791066 | 217.2346942
8.309802883 | 217.3329933
8.343377699 | 217.6590828
8.368215842 | 217.5924105
8.406772726 | 217.8815881
8.441575008 | 217.9958277
8.468940287 | 218.2222694
8.506197502 | 218.1218944
8.542299454 | 218.1399535
8.579556668 | 218.3392459
8.604394811 | 218.1800217
8.63674216 | 218.4844492
8.677753977 | 218.9954532
8.700137187 | 218.8197003
8.737394402 | 219.0410394
8.775951286 | 219.0285331
8.800789429 | 218.9611717
8.835591711 | 218.958749
8.875376062 | 219.172538
8.899058942 | 219.2000996
8.933861224 | 219.6107654
8.976100508 | 219.7023377
8.998483718 | 219.4347912
9.038268069 | 219.7393609
9.071842884 | 219.6477805
9.112854702 | 219.6275965
9.135237912 | 219.8873277
9.17126766 | 220.0866621
9.211052011 | 220.1838946
9.235890154 | 220.207452
9.273219572 | 220.4026564
9.30924932 | 220.4182166
9.332859997 | 220.4449057
9.372644348 | 220.5414202
9.409901562 | 220.5304731
9.44723098 | 220.633433
9.46961419 | 220.9828315
9.509398541 | 220.964532
9.546655756 | 220.9759292
9.571493899 | 220.9986783
9.607595851 | 221.1954653
9.641098462 | 221.1029667
9.669691208 | 221.2290442
9.707020626 | 221.3308308
9.744277841 | 221.4326478
9.780379793 | 221.5374958
9.803990469 | 221.5630784
9.845002286 | 221.654056
9.881032034 | 221.6450418
9.903415245 | 221.6965494
9.939444993 | 221.8009546
9.98045681 | 221.8913455
10.00284002 | 221.9199019
10.04262437 | 222.1041749
10.07865412 | 222.1172384
10.10356447 | 222.1385293
10.14204915 | 222.2352337
10.17937857 | 222.2217305
10.20298924 | 222.2690859
10.24277359 | 222.3617594
10.27880334 | 222.4421227
10.30364148 | 222.4857888
10.3447255 | 222.4613263
10.37952779 | 222.476963
10.4130304 | 222.6768921
10.43671328 | 222.6105256
10.4777251 | 222.6987846
10.51252738 | 222.8042866
10.53613805 | 222.8282614
10.57339527 | 222.9266181
10.61317962 | 223.0176984
10.63556283 | 223.044894
10.67411971 | 223.049052
10.7126766 | 223.0305958
10.73628728 | 222.9641161
10.77231702 | 223.0651861
10.81332884 | 223.2420087
10.83816698 | 223.2843618
10.87426894 | 223.4746564
10.91773569 | 223.3518302
10.9401189 | 223.4907177
10.98113071 | 223.4645327
11.01470553 | 223.2797852
11.03954367 | 223.3890191
11.07434595 | 223.4923595
11.11167537 | 223.5883786
11.14893259 | 223.684433
11.17384293 | 223.703369
11.21232761 | 223.5045911
11.24842957 | 223.491703
11.27326771 | 223.7344748
11.31305206 | 223.6214321
11.35030927 | 223.8062006
11.37521962 | 223.7353391
11.41247683 | 223.8304196
11.45348865 | 224.2049257
11.478399 | 224.1338693
11.51565621 | 224.1168518
11.55544056 | 224.0033276
11.57782377 | 224.0509514
11.61883559 | 224.1121808
11.65609281 | 224.117141
11.67977569 | 223.938089
11.71580543 | 223.9464805
11.75060772 | 223.8470145
11.7891646 | 224.0260097
11.81645768 | 223.9479158
11.85003249 | 224.0519195
11.88360731 | 224.1557708
11.90967292 | 224.3698676
11.94945727 | 224.0558753
11.98425955 | 224.1558691
12.0091699 | 224.0843982
12.04519964 | 224.3802816
12.08245686 | 224.5614472
12.10613974 | 224.4046505
12.14462442 | 224.4712182
12.18072637 | 224.4780524
12.21798359 | 224.3707809
12.24657633 | 224.4876279
12.28137861 | 224.5864383
12.31495343 | 224.5780686
12.34354617 | 224.5840082
12.37957592 | 224.6789044
12.41936027 | 224.4756592
12.44051602 | 224.6133133
12.47777323 | 224.7926003
12.51633012 | 224.4825121
12.53994079 | 224.6127757
12.57597054 | 224.5967453
12.61575489 | 224.4816257
12.6381381 | 224.6151408
12.67294038 | 224.8006529
12.7139522 | 224.7918156
12.73879034 | 224.8077993
12.7748923 | 224.8130376
12.81214951 | 224.9907305
12.83705986 | 225.0062674
12.87431707 | 224.8100749
12.91532889 | 224.7787429
12.9489037 | 224.9884854
12.97872392 | 224.7919664
13.01475366 | 224.9723217
13.05208308 | 224.9732349
13.08067583 | 224.8899224
13.11793304 | 224.8690054
13.15403499 | 224.8732831
13.17887314 | 224.8884346
13.21244795 | 225.0750212
13.24349563 | 225.0937459
13.26963344 | 225.1048709
13.30190859 | 225.1198641
13.33801054 | 225.1891468
13.36530362 | 225.1092909
13.4038605 | 225.1056702
13.44111772 | 225.0839292
13.4722376 | 225.1019114
13.50949481 | 225.0800169
13.54559677 | 225.0832364
13.58783605 | 225.1337403
13.61144673 | 225.2605477
13.64624901 | 225.2672558
13.68603336 | 225.1504006
13.7108715 | 225.0774456
13.74567378 | 225.0622322
13.78545813 | 225.1410157
13.80906881 | 225.0715886
13.84639823 | 225.2442691
13.88618258 | 225.3226032
13.91102072 | 225.249429
13.94957761 | 225.1358388
13.98437989 | 225.2285371
14.00921803 | 225.2420492
14.04524778 | 225.1357859
14.08134973 | 225.0293096
14.11860695 | 225.2226392
14.14344509 | 225.1492958
14.18452911 | 225.2011124
14.21933139 | 225.2064396
14.24041493 | 225.2306234
14.27521721 | 225.1277082
14.31622903 | 225.0064306
14.34113938 | 225.1271848
14.37962406 | 225.0132929
14.41695348 | 224.9028199
14.44309129 | 225.1059587
14.48410311 | 225.1785466
14.52013286 | 225.07172
14.54374353 | 225.0017154
14.58728249 | 225.1526427
14.62208477 | 225.1569969
14.64569544 | 224.9792593
14.68418012 | 225.0586668
14.72150954 | 224.9477796
14.75753929 | 224.9482378
14.78490457 | 224.8669146
14.82216178 | 225.2287692
14.85696407 | 224.931905
14.88310188 | 224.940005
14.91790416 | 224.9437141
14.95891598 | 224.821609
14.98375412 | 224.9406172
15.01985607 | 224.8330484
15.06086789 | 224.8822139
15.08570603 | 224.7224997
15.12173578 | 224.7007301
15.16029267 | 224.7783273
15.18390334 | 224.8148232
15.22491516 | 224.8634302
15.25848998 | 224.6776548
15.28332812 | 224.7957638
15.32311247 | 224.4846829
15.35791475 | 224.3807584
15.38159763 | 224.5020942
15.42008231 | 224.5790549
15.45242966 | 224.5676012
15.4772678 | 224.5998704
15.51084262 | 224.6698385
15.55062697 | 224.4654979
15.57301018 | 224.4836487
15.606585 | 224.5746387
15.64506968 | 224.3741985
15.68362656 | 224.450044
15.71221931 | 224.2580277
15.74824906 | 224.4474975
15.77806927 | 224.5279307
15.81417122 | 224.4195243
15.8526559 | 224.3039631
15.87626658 | 224.4239987
15.913596 | 224.4178488
15.95338035 | 224.0015093
15.97821849 | 224.3083297
16.01923031 | 223.9096699
16.05280512 | 223.9993423
16.08883487 | 223.9756704
16.11497268 | 223.812447
16.15100243 | 223.7887124
16.18580471 | 224.0645123
16.21316999 | 224.1722606
16.24797227 | 223.581577
16.28898409 | 223.7537501
16.3113673 | 223.686335
16.34494212 | 223.8594684
16.38595393 | 223.7358119
16.40833714 | 223.8580491
16.44313943 | 223.7530363
16.48039664 | 223.8301782
16.50653445 | 223.8354738
16.54133673 | 223.540923
16.58112109 | 223.5260225
16.60595923 | 223.5351424
16.64198898 | 223.4263077
16.68054586 | 223.4989473
16.70415654 | 223.5115973
16.74394089 | 223.4962707
16.77997064 | 223.2823379
16.81607259 | 223.2780558
16.84336566 | 223.195488
16.88069508 | 223.2712116
16.9179523 | 223.1584155
16.94531758 | 223.159348
16.98011986 | 223.1376948
17.01744928 | 223.1292399
17.03983249 | 222.9567944
17.07831717 | 222.9447628
17.11311945 | 222.8392849
17.14048473 | 222.9444108
17.17528701 | 222.8388539
17.21131676 | 222.8130865
17.23745457 | 222.8381407
17.27601146 | 222.8045556
17.3120412 | 222.6951576
17.35182556 | 222.5743594
17.3766637 | 222.6864707
17.41269345 | 222.6603003
17.4524778 | 222.5393716
17.47486101 | 222.5753939
17.51219043 | 222.4618802
17.55197478 | 222.4240703
17.57681292 | 222.4316597
17.61407013 | 222.4221732
17.65262702 | 222.2009663
17.67501023 | 222.1328568
17.70981251 | 222.1307197
17.74959686 | 222.09258
17.77198007 | 222.2110505
17.80678235 | 222.1049933
17.8465667 | 222.0873433
17.87140485 | 221.9080613
17.90620713 | 221.9055186
17.94599148 | 221.8670002
17.97212929 | 221.870033
18.01184144 | 221.8522645
18.04794339 | 221.6387469
18.07278154 | 221.7489212
18.11256589 | 221.5448574
18.14736817 | 221.6244209
18.17596091 | 221.5370921
18.2145178 | 221.5018311
18.24802041 | 221.2139223
18.27415822 | 221.3196153
18.31271511 | 221.4696198
18.35495439 | 221.1551226
18.37856507 | 221.1858814
18.41213988 | 221.0832261
18.45069677 | 220.8625101
18.47676238 | 220.8856422
18.51531926 | 220.8499514
18.55012154 | 221.1132372
18.57994176 | 221.0218962
18.61727117 | 220.9896484
18.65330092 | 220.7151349
18.6769116 | 220.991483
18.71792342 | 220.5992505
18.7527257 | 220.4106914
18.79128258 | 220.6407832
18.81366579 | 220.5721488
18.84594094 | 220.5755119
18.88204289 | 220.6284201
18.90312643 | 220.5637018
18.93922838 | 220.3711132
18.9802402 | 220.2452641
19.00753327 | 220.3453389
19.04731762 | 220.03943
19.08710198 | 220.1826138
19.11071265 | 220.1100845
19.15172447 | 220.1676002
19.18652675 | 219.8771924
19.20890996 | 219.9103057
19.24501191 | 219.7993592
19.28104166 | 219.8718402
19.30963441 | 219.8653016
19.34320922 | 219.6806492
19.37923897 | 219.7324942
19.40783172 | 219.4819083
19.44386146 | 219.4523624
19.48119088 | 219.5202727
19.50725649 | 219.7039135
19.54458591 | 219.3250989
19.58559773 | 219.462468
19.62040001 | 219.0916906
19.64401069 | 218.9176773
19.68379504 | 219.1598268
19.70740571 | 218.9048214
19.74466293 | 219.07343
19.77946521 | 218.9661265
19.81802209 | 219.1101167
19.84415991 | 218.7666578
19.88141712 | 218.8134234
19.91744687 | 218.7022626
19.94603962 | 218.7957432
19.9808419 | 218.789189

## REMOULDED
SHEARING STAGE - REMOULDED
Axial strain | Deviator stress
[%] | [kPa]
0 | 0
0.027468153 | 7.249509528
0.061703822 | 14.49203988
0.094247611 | 30.63193073
0.116540605 | 38.08360043
0.159335191 | 46.73078741
0.195362261 | 52.78391462
0.219347134 | 56.46414698
0.258757962 | 61.13107502
0.29468551 | 65.05794218
0.33071258 | 68.50611568
0.35808121 | 70.58816745
0.390724522 | 74.03620356
0.424960191 | 77.05750383
0.454120223 | 78.65777769
0.490047771 | 81.40946038
0.526074841 | 83.68420482
0.550059713 | 85.7623865
0.58767914 | 88.50645847
0.625398089 | 90.77396392
0.651074841 | 92.10828664
0.685410032 | 94.16704596
0.72482086 | 96.90146746
0.759056529 | 98.95711517
0.779657643 | 99.82138032
0.81727707 | 102.606152
0.85330414 | 104.6025049
0.880672771 | 105.9799803
0.916699841 | 108.2364959
0.952627389 | 110.0187368
0.974920382 | 111.1387826
1.012639331 | 112.9684613
1.05035828 | 115.0066043
1.072551752 | 116.3343726
1.108578822 | 118.1105251
1.149681529 | 120.138896
1.18401672 | 121.7054526
1.206210191 | 123.2917916
1.24741242 | 125.0538364
1.281648089 | 127.088376
1.305632962 | 127.726543
1.343351911 | 129.281763
1.375895701 | 131.3157988
1.398188694 | 132.8965656
1.4375 | 134.6543777
1.478702229 | 136.1982171
1.500895701 | 136.8883013
1.536922771 | 139.1186895
1.571158439 | 140.6722227
1.608877389 | 141.9570368
1.63455414 | 143.055421
1.67058121 | 144.8631626
1.704816879 | 146.1517653
1.732285032 | 147.0358899
1.76303742 | 148.7986473
1.795680732 | 150.6085428
1.826433121 | 151.4318037
1.862460191 | 152.7642632
1.895003981 | 154.5190517
1.922472134 | 155.867036
1.958399682 | 156.9366542
1.99263535 | 158.2168763
2.03383758 | 160.0010265
2.057822452 | 160.8333925
2.090366242 | 162.6336661
2.131468949 | 163.8951928
2.153761943 | 164.5217686
2.187997611 | 166.0558648
2.225716561 | 167.5811957
2.253085191 | 168.6616126
2.285628981 | 169.9890249
2.32683121 | 171.0371706
2.350816083 | 172.5890434
2.385051752 | 173.8580809
2.422770701 | 174.911257
2.463873408 | 176.4213614
2.489550159 | 177.0865623
2.527269108 | 178.6024148
2.563196656 | 179.6561359
2.58548965 | 180.7408744
2.624900478 | 181.7848988
2.662619427 | 183.2965858
2.698546975 | 184.0888693
2.726015127 | 185.4165345
2.758558917 | 186.4733696
2.780851911 | 187.3479282
2.827129777 | 188.576322
2.864749204 | 190.0821066
2.900776274 | 191.1271115
2.928144904 | 191.9866771
2.957304936 | 193.0471545
2.995023885 | 194.3429166
3.024084395 | 195.1449577
3.060111465 | 196.1860784
3.096039013 | 197.4835651
3.120123408 | 198.3476489
3.159434713 | 199.5834485
3.193769904 | 200.8822353
3.221138535 | 201.4794186
3.258857484 | 202.7165574
3.296576433 | 204.2090804
3.322253185 | 204.6038581
3.359972134 | 205.8895337
3.394207803 | 206.6709579
3.43531051 | 208.1506395
3.457603503 | 209.0133586
3.493630573 | 210.2485637
3.536425159 | 211.3111792
3.558718153 | 212.1209951
3.594645701 | 213.1493063
3.63236465 | 214.1719269
3.658041401 | 214.8176809
3.694068471 | 216.0477531
3.735171178 | 217.0586966
3.757464172 | 217.9163069
3.79339172 | 218.9399367
3.831110669 | 219.7537523
3.851711783 | 220.8184296
3.88933121 | 221.8350485
3.927050159 | 222.8505102
3.954518312 | 223.4355652
3.992137739 | 224.2461834
4.028164809 | 225.7222548
4.048765924 | 226.3252607
4.083001592 | 227.3468798
4.12241242 | 228.3528451
4.165207006 | 229.6022594
4.1875 | 230.1985104
4.226910828 | 230.9987946
4.25607086 | 232.031268
4.281747611 | 233.073248
4.328025478 | 234.5107804
4.363953025 | 235.3180569
4.387937898 | 235.4501132
4.423964968 | 236.4588518
4.459892516 | 238.125729
4.48566879 | 238.5047299
4.525079618 | 239.2983847
4.559315287 | 239.8537714
4.600417994 | 240.8433502
4.622710987 | 241.8889149
4.655254777 | 242.700549
4.691182325 | 243.501253
4.720342357 | 244.069304
4.754578025 | 245.2780715
4.790605096 | 246.0764352
4.826632166 | 247.0760048
4.852308917 | 247.6526821
4.888236465 | 248.2476461
4.924263535 | 248.9930321
4.949940287 | 249.8204774
4.989351115 | 251.0579176
5.025378185 | 251.8012074
5.049363057 | 252.4307584
5.086982484 | 253.1678813
5.121317675 | 254.4179088
5.146994427 | 255.1915354
5.186405255 | 256.1722536
5.220640924 | 256.3141564
5.253184713 | 257.114508
5.284036624 | 258.3215293
5.318371815 | 259.3155779
5.352607484 | 259.8573977
5.381767516 | 260.4654077
5.419386943 | 261.1959226
5.455414013 | 262.4323598
5.482782643 | 262.5433285
5.522193471 | 263.7671405
5.556528662 | 264.5057207
5.585589172 | 264.8605515
5.619924363 | 265.4479285
5.652468153 | 266.6411625
5.681528662 | 267.4449608
5.715863854 | 267.5305508
5.746715764 | 268.3274144
5.775776274 | 268.8798461
5.811803344 | 270.3076023
5.846039013 | 271.091109
5.88714172 | 271.800796
5.911126592 | 271.9690765
5.945461783 | 272.9500909
5.984872611 | 274.1124233
6.008857484 | 273.8311522
6.039609873 | 274.8224912
6.077328822 | 275.7891808
6.106488854 | 276.784492
6.140724522 | 276.9153672
6.178443471 | 278.3277057
6.217854299 | 278.8376706
6.238355892 | 278.3189477
6.276074841 | 279.9278
6.305234873 | 280.521778
6.339470541 | 281.2465639
6.37718949 | 282.0081499
6.414908439 | 282.3223355
6.437201433 | 283.1370685
6.471437102 | 284.1075447
6.514231688 | 284.7989427
6.534832803 | 285.1719643
6.569068471 | 285.4962881
6.608479299 | 286.2476074
6.630772293 | 286.8118098
6.668491242 | 287.5679545
6.70790207 | 288.2678248
6.730095541 | 289.0784524
6.766122611 | 289.8386986
6.803841561 | 290.5427062
6.839769108 | 290.6596654
6.867237261 | 291.6467561
6.903164809 | 292.3554991
6.9375 | 292.4771629
6.963176752 | 293.4690252
6.999104299 | 293.9787797
7.038515127 | 294.721751
7.064291401 | 295.2677655
7.09852707 | 296.0285675
7.13107086 | 296.7949765
7.170481688 | 297.0429834
7.194466561 | 297.397087
7.235569268 | 297.6873825
7.271596338 | 298.438753
7.297273089 | 299.8671979
7.329816879 | 300.3843749
7.372611465 | 300.666129
7.398387739 | 301.0114062
7.436007166 | 301.7046072
7.472034236 | 302.452211
7.494327229 | 303.0058135
7.528562898 | 303.5138581
7.571357484 | 304.2340311
7.597133758 | 304.5771566
7.633061306 | 305.0773197
7.669088376 | 305.8214376
7.703324045 | 306.7675187
7.723925159 | 306.8843351
7.768411624 | 307.5942348
7.804438694 | 307.895828
7.828423567 | 308.2434714
7.869526274 | 309.1600316
7.902070064 | 309.6692247
7.936305732 | 310.1714079
7.967157643 | 310.7350728
8.003184713 | 311.4244994
8.045979299 | 312.1356253
8.069964172 | 312.4807675
8.104299363 | 312.9801143
8.138535032 | 313.7229633
8.167695064 | 314.0468163
8.203622611 | 314.9766347
8.241341561 | 315.4605699
8.268710191 | 315.5470938
8.304737261 | 316.2800806
8.340664809 | 316.7697255
8.366441083 | 317.3478129
8.400676752 | 318.0375662
8.44008758 | 318.7545967
8.477806529 | 319.0408129
8.501791401 | 319.3816426
8.541202229 | 319.854438
8.578821656 | 320.5278193
8.60111465 | 320.6805909
8.635449841 | 321.4146831
8.676552548 | 322.0723448
8.710788217 | 322.6118284
8.734773089 | 322.9019622
8.774183917 | 323.4196084
8.808419586 | 324.1027987
8.832404459 | 324.2469751
8.875298567 | 325.3288549
8.909534236 | 325.6237969
8.931827229 | 325.9673045
8.971238057 | 326.4335402
9.005473726 | 326.9204905
9.029458599 | 327.0631903
9.070561306 | 327.9551439
9.103105096 | 328.6886963
9.128881369 | 328.774967
9.169984076 | 329.4721213
9.207703025 | 329.9417929
9.229896497 | 329.8496869
9.271098726 | 330.3042052
9.305334395 | 330.5947707
9.334494427 | 331.3389024
9.372113854 | 332.4316122
9.406449045 | 332.5281377
9.447551752 | 332.7401908
9.471536624 | 333.0717363
9.505772293 | 333.9838787
9.548666401 | 334.2350827
9.572651274 | 334.5656369
9.603503185 | 334.6752035
9.642914013 | 335.5630861
9.668590764 | 335.8376582
9.708001592 | 336.5326156
9.74392914 | 336.6193909
9.766222134 | 336.9075035
9.803941083 | 336.986253
9.839868631 | 337.6462081
9.867336783 | 338.6284696
9.899880573 | 338.871547
9.94098328 | 339.1254313
9.964968153 | 339.4523702
9.997511943 | 339.9332405
10.03861465 | 340.1859831
10.06439092 | 340.6951287
10.09862659 | 341.2150847
10.13634554 | 340.813977
10.16202229 | 341.3702221
10.19625796 | 342.8891766
10.23397691 | 343.7728032
10.27169586 | 343.41832
10.29906449 | 342.8711378
10.33509156 | 343.7607554
10.37101911 | 344.4123017
10.39500398 | 344.5451987
10.43272293 | 345.2354448
10.47044188 | 345.6875691
10.49781051 | 345.9947627
10.53552946 | 346.2562147
10.56807325 | 346.3029287
10.59205812 | 346.3871496
10.62808519 | 346.892245
10.66401274 | 347.1129785
10.70342357 | 347.6021719
10.72740844 | 348.3010698
10.76343551 | 348.5675229
10.79936306 | 349.0232972
10.82513933 | 349.1453605
10.86445064 | 349.3962311
10.90047771 | 349.8503513
10.9227707 | 349.7510934
10.95700637 | 349.7875509
10.99124204 | 350.2959046
11.01532643 | 351.6513736
11.05812102 | 352.2615895
11.09583997 | 352.3280718
11.11982484 | 351.7961542
11.15575239 | 352.4831125
11.19177946 | 352.9334476
11.21914809 | 353.8460733
11.25686704 | 353.8640852
11.29458599 | 353.9289803
11.32026274 | 354.8476206
11.35619029 | 355.1079695
11.39221736 | 354.9446002
11.42993631 | 355.8069319
11.45561306 | 356.1128187
11.48815685 | 355.7300066
11.5258758 | 355.7930482
11.55155255 | 356.7081457
11.58757962 | 356.9188669
11.62350717 | 356.9891308
11.64749204 | 357.0669533
11.68351911 | 357.7453129
11.72462182 | 358.5869441
11.74691481 | 358.4845531
11.78453424 | 358.7328195
11.82056131 | 358.9880555
11.84972134 | 359.4615816
11.88564889 | 359.7165454
11.91988455 | 359.7454226
11.95073646 | 360.0232587
11.98507166 | 360.4713956
12.0209992 | 360.9583367
12.04667596 | 361.2124704
12.0843949 | 361.4570881
12.12211385 | 362.1207855
12.14609873 | 362.009161
12.18550955 | 362.4311653
12.22492038 | 362.6664265
12.25228901 | 362.7714118
12.2866242 | 363.2158491
12.32424363 | 363.2259609
12.36365446 | 363.6458174
12.38763933 | 364.1839583
12.42535828 | 364.4249882
12.46138535 | 364.4414894
12.4870621 | 364.5064907
12.52478105 | 364.746706
12.56240048 | 365.1725138
12.58986863 | 365.4602831
12.62758758 | 365.9310694
12.66182325 | 366.139869
12.6875 | 366.4351918
12.72691083 | 366.6651936
12.76462978 | 366.6715255
12.79030653 | 366.966058
12.8263336 | 367.211182
12.86395303 | 367.2635469
12.8999801 | 367.877587
12.92565685 | 368.1709288
12.96675955 | 368.5750518
13.00278662 | 368.8183209
13.0267715 | 368.70372
13.06618232 | 369.1147618
13.10041799 | 369.5961444
13.12619427 | 369.6569027
13.16729697 | 369.6900867
13.20322452 | 370.1161411
13.22720939 | 370.4150821
13.26154459 | 370.6179719
13.29578025 | 370.8670317
13.33857484 | 371.3042849
13.36255971 | 371.3723382
13.40545382 | 371.5785869
13.44138137 | 372.0017418
13.46367436 | 372.3069017
13.50308519 | 372.5288515
13.54080414 | 372.5293761
13.56648089 | 372.6340179
13.60419984 | 372.8175018
13.64181927 | 373.0469479
13.66411226 | 373.3506309
13.69665605 | 373.7872376
13.73606688 | 374.006884
13.76005175 | 374.3014882
13.79946258 | 374.2918815
13.83548965 | 374.7556045
13.86803344 | 374.7790774
13.89719347 | 374.8646469
13.93312102 | 375.2820489
13.97083997 | 375.5076609
13.99482484 | 375.7547955
14.03085191 | 375.5777652
14.06847134 | 376.2132099
14.09414809 | 376.6790557
14.13017516 | 376.9112883
14.15754379 | 377.0038482
14.19187898 | 377.016339
14.22959793 | 376.8300149
14.26552548 | 377.6528294
14.29468551 | 377.5084444
14.33061306 | 377.5577162
14.36494825 | 377.9780102
14.39570064 | 377.8254471
14.43341959 | 378.0467308
14.47283041 | 378.8488957
14.49681529 | 379.3189976
14.53284236 | 379.1394261
14.5687699 | 378.7791232
14.59454618 | 379.2395116
14.62878185 | 379.2498059
14.66470939 | 379.4777868
14.69048567 | 379.3490081
14.7281051 | 379.7489518
14.76244029 | 380.2100343
14.80354299 | 380.5914668
14.82752787 | 381.2841829
14.86176354 | 380.4799669
14.90465764 | 380.8964688
14.93033439 | 381.1283186
14.96457006 | 381.1815632
14.99890525 | 381.4144401
15.02627389 | 381.4568018
15.06399283 | 381.4918982
15.10340366 | 381.4732343
15.12908041 | 382.1538616
15.16849124 | 382.7194545
15.20621019 | 382.933169
15.23188694 | 382.2186043
15.26960589 | 383.1959947
15.30722532 | 383.4092921
15.33121019 | 383.5119535
15.36892914 | 383.6792886
15.40664809 | 383.1285033
15.42894108 | 383.5982474
15.46486863 | 383.9981918
15.50258758 | 383.8059466
15.52995621 | 383.8904404
15.5642914 | 383.4914558
15.60539411 | 383.863807
15.62937898 | 384.3678177
15.66192277 | 384.3803918
15.69964172 | 384.9922551
15.72362659 | 384.4671364
15.75786226 | 385.0960913
15.80075637 | 385.4566459
15.82294984 | 385.521262
15.85549363 | 385.1756011
15.89321258 | 385.7848164
15.91888933 | 386.232417
15.9549164 | 386.0468462
15.98915207 | 386.6279139
16.01492834 | 386.4949112
16.05085589 | 386.309529
16.09365048 | 386.0887137
16.12967755 | 386.5255252
16.15197054 | 387.566479
16.19138137 | 387.5845193
16.22910032 | 386.9891563
16.25477707 | 387.2558916
16.2941879 | 388.028216
16.32673169 | 388.0366356
16.34723328 | 387.5308043
16.38843551 | 387.7159273
16.42953822 | 388.3000553
16.45352309 | 388.3523933
16.49124204 | 388.1559073
16.52547771 | 388.597335
16.54428742 | 388.2779156
16.58539013 | 388.0636068
16.62480096 | 388.8308825
16.65057723 | 388.6961847
16.68650478 | 389.3037479
16.72422373 | 389.5037558
16.74651672 | 389.1661815
16.78244427 | 389.7724097
16.82354697 | 389.5567494
16.84753185 | 390.004183
16.88186704 | 389.4270727
16.91958599 | 389.8459288
16.94008758 | 390.0905584
16.97263137 | 390.1395171
17.0120422 | 390.9003309
17.03602707 | 389.9818399
17.07374602 | 390.7507587
17.11315685 | 390.9384017
17.13714172 | 391.3829992
17.17824443 | 390.9899249
17.2142715 | 391.3702133
17.24164013 | 391.2253366
17.28274283 | 391.4025662
17.32046178 | 391.4219576
17.35648885 | 391.5816073
17.38724124 | 391.6375205
17.42665207 | 391.6034987
17.46267914 | 391.8061453
17.49004777 | 392.2295373
17.52607484 | 392.4314609
17.56548567 | 392.2215426
17.59116242 | 392.3032976
17.62549761 | 392.2950664
17.65973328 | 392.680229
17.68889331 | 392.9174401
17.72651274 | 392.5419161
17.76423169 | 392.7329793
17.79160032 | 392.5866801
17.82762739 | 393.1349336
17.86186306 | 393.1694202
17.90127389 | 393.306606
17.93043392 | 393.150267
17.96636146 | 393.1751696
18.00408041 | 393.538148
18.02806529 | 393.6266877
18.06060908 | 393.7994504
18.10350318 | 394.1768243
18.12579618 | 394.0567703
18.16520701 | 394.2351281
18.19944268 | 394.3976474
18.22342755 | 394.6585842
18.2611465 | 394.454937
18.3022492 | 394.4496552
18.32623408 | 394.4933523
18.36216162 | 394.8620422
18.40157245 | 395.4277367
18.42555732 | 394.7353323
18.46158439 | 394.5403038
18.50099522 | 395.0617232
18.5249801 | 395.1477114
18.56090764 | 395.1255614
18.60031847 | 395.6887107
18.62609475 | 395.5485723
18.66371417 | 395.7322628
18.69804936 | 395.9334809
18.73228503 | 395.7470243
18.76313694 | 396.1390687
18.79737261 | 395.952376
18.83678344 | 395.7374624
18.85907643 | 396.0031794
18.8951035 | 396.1506459
18.93441481 | 396.3228453
18.95839968 | 396.5785315
18.99442675 | 396.5962004
19.0321457 | 396.7332312
19.05613057 | 396.6018272
19.09384952 | 396.9958787
19.13326035 | 396.5652383
19.1589371 | 396.8102958
19.19486465 | 396.9988011
19.23427548 | 397.3391439
19.25826035 | 396.6505725
19.29428742 | 396.8378852
19.33539013 | 397.3391573
19.359375 | 397.805807
19.40047771 | 397.7501383
19.4348129 | 397.5607361
19.45879777 | 397.0440071
19.4964172 | 397.22091
19.53582803 | 397.3875634
19.55812102 | 397.6484306
19.59414809 | 397.6199187
19.63176752 | 397.9660443
19.65575239 | 398.0463375
19.69177946 | 398.230148
19.73288217 | 398.172619
19.77060111 | 398.5166172
19.79458599 | 397.6603677
19.83051354 | 397.8438957
19.86484873 | 397.9934229
19.8888336 | 398.4550731
19.92993631 | 398.2265956
19.96417197 | 398.375854