## General
ID | Test Identification | Specimen 1 | Specimen 2 | Specimen 3
Test Identification | Location | NWZ-BH-5069 | NWZ-BH-5069 | NWZ-BH-5069
Test Identification | Sample | 22-1 | 22-1 | 22-1
Test Identification | Depth | 50 | 50 | 50 | [m]
Test Identification | Test number | CID37A | CID37B | CID37C
Specimen Visual Description
Specimen Visual Description | Grey fine SAND
| Initial Specimen Conditions | Specimen 1 | Specimen 2 | Specimen 3
Initial Specimen Conditions | Test start date | 05/06/2024 | 05/06/2024 | 11/06/2024
Initial Specimen Conditions | Type of sample | Recompacted | Recompacted | Recompacted
Initial Specimen Conditions | Diameter | 51.23 | 51.23 | 51.23 | [mm]
Initial Specimen Conditions | Length | 90 | 90 | 90 | [mm]
Initial Specimen Conditions | Water content | 4.862385 | 4.862385 | 5.32591 | [%]
Initial Specimen Conditions | Bulk density | 1.616358 | 1.62261 | 1.616519 | [Mg/m³]
Initial Specimen Conditions | Dry density | 1.541408 | 1.547371 | 1.534778 | [Mg/m³]
Initial Specimen Conditions | Void ratio | 0.719207 | 0.7125819 | 0.7266337 | [-]
Initial Specimen Conditions | Degree of saturation | 17.91601 | 18.08258 | 19.42335 | [%]
Initial Specimen Conditions | Type of drains fitted | One end | One end | One end
| Saturation | Specimen 1 | Specimen 2 | Specimen 3
Saturation | Pressure increments applied | 50 | 50 | 50 | [kPa]
Saturation | Differential pressure used | 10 | 10 | 10 | [kPa]
Saturation | Pore pressure on completion | 440 | 540 | 340 | [kPa]
Saturation | Cell pressure on completion | 450 | 550 | 350 | [kPa]
Saturation | B value achieved | 0.98 | 0.96 | 0.96 | [-]
| Consolidation: Isotropic | Specimen 1 | Specimen 2 | Specimen 3
Consolidation: Isotropic | Cell pressure | 605 | 860 | 970 | [kPa]
Consolidation: Isotropic | Back pressure | 450 | 550 | 350 | [kPa]
Consolidation: Isotropic | Effective cell pressure | 155 | 310 | 620 | [kPa]
Consolidation: Isotropic | Pore pressure on completion | 450 | 550 | 350 | [kPa]
Consolidation: Isotropic | Pore pressure dissipation | 100 | 100 | 100 | [%]
Consolidation: Isotropic | Water content | 25.27708 | 23.59919 | 22.64299 | [%]
Consolidation: Isotropic | Bulk density | 1.988117 | 2.015148 | 2.031225 | [Mg/m³]
Consolidation: Isotropic | Dry density | 1.586976 | 1.630389 | 1.656209 | [Mg/m³]
Consolidation: Isotropic | Void ratio | 0.6698425 | 0.6253786 | 0.6000392 | [-]
Consolidation: Isotropic | Degree of saturation | 100 | 100 | 100 | [%]
Consolidation: Isotropic | Axial strain | 0.9571177 | 1.697308 | 2.443955 | [%]
Consolidation: Isotropic | Volumetric strain | 2.871353 | 5.091923 | 7.331865 | [%]
Consolidation: Isotropic | Volumetric strain rate-end of stage | 0.003563095 | 0.1623746 | 0 | [%/hr]
| Shearing | Specimen 1 | Specimen 2 | Specimen 3
Shearing | Initial pore pressure | 450 | 550 | 350 | [kPa]
Shearing | Initial effective cell pressure | 155 | 310 | 620 | [kPa]
Shearing | Rate of strain | 1.3 | 1.3 | 1.3 | [%/hour]
At peak deviator stress
Shearing - At peak deviator stress | Corrected deviator stress | 349.7542 | 723.7999 | 1489.026 | [kPa]
Shearing - At peak deviator stress | Membrane correction applied | 1.879822 | 1.750653 | 1.826634 | [kPa]
Shearing - At peak deviator stress | Drain correction applied | 0 | 0 | 0 | [kPa]
Shearing - At peak deviator stress | Axial strain | 17.30304 | 15.51849 | 16.54308 | [%]
Shearing - At peak deviator stress | Volumetric strain | 4.593574 | 4.66049 | 5.761081 | [%]
Shearing - At peak deviator stress | Major principal effective stress | 504.4913 | 1034.402 | 2106.828 | [kPa]
Shearing - At peak deviator stress | Minor principal effective stress | 154.737096 | 310.602206 | 617.802371 | [kPa]
Shearing - At peak deviator stress | Principal effective stress ratio | 3.260313 | 3.330311 | 3.410197 | [-]
Shearing - At peak deviator stress | e50 | 3.14201 | 2.795253 | 3.787913 | [%]
Shearing - At peak deviator stress | Secant modulus (E50) at e50 | 5565.772 | 12946.95 | 19654.96 | [kPa]
At peak principal effective stress ratio
Shearing - At peak principal effective stress ratio | Corrected deviator stress | 349.4655 | 723.6116 | 1489.026 | [kPa]
Shearing - At peak principal effective stress ratio | Membrane correction applied | 1.929696 | 1.769573 | 1.826634 | [kPa]
Shearing - At peak principal effective stress ratio | Drain correction applied | 0 | 0 | 0 | [kPa]
Shearing - At peak principal effective stress ratio | Axial strain | 18.05348 | 15.76753 | 16.54308 | [%]
Shearing - At peak principal effective stress ratio | Volumetric strain | 4.605862 | 4.672719 | 5.761081 | [%]
Shearing - At peak principal effective stress ratio | Major principal effective stress | 504.0681 | 1033.439 | 2106.828 | [kPa]
Shearing - At peak principal effective stress ratio | Minor principal effective stress | 154.602594 | 309.827813 | 617.802371 | [kPa]
Shearing - At peak principal effective stress ratio | Principal effective stress ratio | 3.260412 | 3.335528 | 3.410197 | [-]
At 10% axial strain
Shearing - At 10% axial strain | Corrected deviator stress | 312.6356 | 657.4709 | 1294.008 | [kPa]
Shearing - At 10% axial strain | Membrane correction applied | 1.257025 | 1.257031 | 1.257031 | [kPa]
Shearing - At 10% axial strain | Drain correction applied | 0 | 0 | 0 | [kPa]
Shearing - At 10% axial strain | Axial strain | 10 | 10 | 10 | [%]
Shearing - At 10% axial strain | Volumetric strain | 4.075134 | 4.069761 | 5.075064 | [%]
Shearing - At 10% axial strain | Major principal effective stress | 466.7682 | 966.9168 | 1909.749 | [kPa]
Shearing - At 10% axial strain | Minor principal effective stress | 154.1327 | 309.446 | 615.7408 | [kPa]
Shearing - At 10% axial strain | Principal effective stress ratio | 3.028363 | 3.124669 | 3.101546 | [-]
| Final Conditions | Specimen 1 | Specimen 2 | Specimen 3
Final Conditions | Water content | 22.37064 | 20.64097 | 19.12782 | [%]
Final Conditions | Bulk density | 2.035897 | 2.06659 | 2.094972 | [Mg/m³]
Final Conditions | Dry density | 1.663714 | 1.713009 | 1.758592 | [Mg/m³]
Final Conditions | Mode of failure | Plastic failure | Plastic failure | Plastic failure
Mohr Failure Envelope
Mohr Failure Envelope | Effective cohesion (c') | 0 | [kPa]
Mohr Failure Envelope | Effective angle of internal friction (φ') | 33 | [degree]

## Saturation
Saturation
Specimen 1 |  | Specimen 2 |  | Specimen 3
Cell pressure | Pore Water Pressure | Cell pressure | Pore Water Pressure | Cell pressure | Pore Water Pressure
[kPa] | [kPa] | [kPa] | [kPa] | [kPa] | [kPa]
0 | 0 | 0 | 0 | 0 | 0
50 | 8 | 50 | 8 | 50 | 3
50 | 40 | 50 | 8 | 50 | 3
150 | 98 | 100 | 8 | 100 | 3
150 | 140 | 100 | 90 | 100 | 90
200 | 140 | 150 | 90 | 150 | 113
200 | 190 | 150 | 140 | 150 | 140
250 | 225 | 200 | 162 | 200 | 184
250 | 240 | 200 | 190 | 200 | 190
300 | 280 | 250 | 217 | 250 | 235
300 | 290 | 250 | 240 | 250 | 240
350 | 335 | 300 | 273 | 300 | 287
350 | 340 | 300 | 290 | 300 | 290
400 | 385 | 350 | 328 | 350 | 338
400 | 390 | 350 | 340 | 350 | 340
450 | 439 | 400 | 350
450 | 440 | 400 | 390
|  | 450 | 435
|  | 450 | 440
|  | 500 | 485
|  | 500 | 490
|  | 550 | 538
|  | 550 | 540

## Consolidation
Consolidation: Isotropic
Specimen 1 |  | Specimen 2 |  | Specimen 3
Root time | Consolidated Volume Change | Root time | Consolidated Volume Change | Root time | Consolidated Volume Change
[minutes0.5 ] | [%] | [minutes0.5 ] | [%] | [minutes0.5 ] | [%]
0 | 0 | 0 | 0 | 0 | 0
0.5 | 1.637922 | 0.5 | 1.788075 | 0.5 | 1.302169
1 | 2.617286 | 1 | 3.390737 | 1 | 3.097668
1.5 | 2.758221 | 1.5 | 4.083565 | 1.5 | 4.858638
2 | 2.817081 | 2 | 4.456316 | 2 | 6.073168
2.5 | 2.854779 | 2.5 | 4.707223 | 2.5 | 6.665137
3 | 2.865696 | 3 | 4.805114 | 3 | 6.915437
3.5 | 2.867834 | 3.5 | 4.868137 | 3.5 | 7.032039
4 | 2.868342 | 4 | 4.90864 | 4 | 7.103351
5 | 2.866201 | 5 | 4.976023 | 5 | 7.183617
6 | 2.868544 | 6 | 5.032504 | 6 | 7.239472
7 | 2.872918 | 7 | 5.076738 | 7 | 7.32421
8 | 2.869506 | 7.389938 | 5.091923 | 8 | 7.331865
9 | 2.872824 |  |  | 8.064679 | 7.331865
10 | 2.870935
11 | 2.869089
12 | 2.868658
13.76139 | 2.871353

## Shearing
Shearing
Specimen 1 | [5 empty] | Specimen 2 | [5 empty] | Specimen 3
Axial strain | Deviator Stress | Volumetric strain | t | s' | p' | Axial strain | Deviator Stress | Volumetric strain | t | s' | p' | Axial strain | Deviator Stress | Volumetric strain | t | s' | p'
[%] | [kPa] | [%] | [kPa] | [kPa] | [kPa] | [%] | [kPa] | [%] | [kPa] | [kPa] | [kPa] | [%] | [kPa] | [%] | [kPa] | [kPa] | [kPa]
0 | 0 | 0 | 0 | 155 | 155 | 0 | 0 | 0 | 0 | 310 | 310 | 0 | 0 | 0 | 0 | 620 | 620
0.5499348 | 48.77638 | 0.5297741 | 24.38819 | 178.0891 | 169.9597 | 0.3178212 | 85.75891 | 0.1958925 | 42.87945 | 351.1592 | 336.8661 | 0.3973957 | 157.9969 | 0.653538 | 78.99844 | 694.0444 | 667.7115
0.675169 | 60.53544 | 0.6147487 | 30.26772 | 183.8627 | 173.7735 | 0.4422676 | 120.2584 | 0.2805556 | 60.1292 | 368.267 | 348.2239 | 0.5227718 | 200.9225 | 0.7511926 | 100.4612 | 714.8373 | 681.3502
0.8003595 | 70.41696 | 0.7023395 | 35.20848 | 189.5559 | 177.8197 | 0.5668996 | 145.0378 | 0.3705115 | 72.5189 | 380.8002 | 356.6272 | 0.647751 | 235.9599 | 0.8506748 | 117.9799 | 732.2474 | 692.9207
0.9251618 | 79.03667 | 0.7900268 | 39.51833 | 193.2278 | 180.0551 | 0.6915225 | 165.2777 | 0.4605061 | 82.63883 | 390.9578 | 363.4115 | 0.772883 | 265.984 | 0.9527723 | 132.992 | 747.288 | 702.9573
1.050084 | 86.855 | 0.8761902 | 43.4275 | 197.1672 | 182.6913 | 0.8161386 | 183.2884 | 0.5507335 | 91.64419 | 400.3969 | 369.8488 | 0.8980971 | 294.1416 | 1.055897 | 147.0708 | 761.304 | 712.2804
1.175157 | 94.30847 | 0.9635723 | 47.15423 | 200.9946 | 185.2765 | 0.9411336 | 199.2044 | 0.6353972 | 99.60221 | 407.8824 | 374.6817 | 1.023059 | 319.7663 | 1.152266 | 159.8832 | 774.0098 | 720.7154
1.300258 | 101.1788 | 1.048694 | 50.5894 | 204.5292 | 187.666 | 1.065459 | 213.8487 | 0.7224633 | 106.9243 | 415.3442 | 379.7027 | 1.148782 | 345.28 | 1.250213 | 172.64 | 786.4274 | 728.8807
1.300258 | 101.1788 | 1.048694 | 50.5894 | 204.5292 | 187.666 | 1.189913 | 227.7209 | 0.8030008 | 113.8605 | 422.2622 | 384.3087 | 1.2734 | 368.6819 | 1.343184 | 184.341 | 798.1679 | 736.721
1.550534 | 113.6722 | 1.206782 | 56.83608 | 210.9533 | 192.0079 | 1.314513 | 240.8652 | 0.8849094 | 120.4326 | 428.8788 | 388.7346 | 1.398632 | 390.1477 | 1.435459 | 195.0738 | 809.1411 | 744.1165
1.800382 | 125.2568 | 1.362638 | 62.6284 | 216.8123 | 195.9362 | 1.439064 | 253.1049 | 0.9659501 | 126.5525 | 435.3249 | 393.1407 | 1.52392 | 412.3638 | 1.526673 | 206.1819 | 820.3736 | 751.6463
2.050236 | 135.6753 | 1.509678 | 67.83765 | 222.2332 | 199.6207 | 1.563739 | 265.0733 | 1.043484 | 132.5367 | 441.3592 | 397.1803 | 1.52392 | 412.3638 | 1.526673 | 206.1819 | 820.3736 | 751.6463
2.300273 | 145.3329 | 1.649194 | 72.66647 | 226.7651 | 202.5429 | 1.688705 | 276.2319 | 1.120512 | 138.116 | 447.1439 | 401.1052 | 1.774329 | 454.075 | 1.706267 | 227.0375 | 841.0703 | 765.3911
2.550421 | 154.7521 | 1.782831 | 77.37603 | 231.3178 | 205.5258 | 1.812966 | 287.1395 | 1.19986 | 143.5698 | 452.2981 | 404.4415 | 2.024534 | 495.7617 | 1.878517 | 247.8809 | 861.8477 | 779.2208
2.800443 | 163.3789 | 1.912614 | 81.68943 | 235.3574 | 208.1276 | 1.937592 | 297.954 | 1.269592 | 148.977 | 457.6493 | 407.9903 | 2.274832 | 533.6141 | 2.046574 | 266.807 | 881.0877 | 792.152
3.050501 | 171.9809 | 2.034681 | 85.99044 | 240.3392 | 211.6757 | 2.062115 | 307.7707 | 1.344432 | 153.8854 | 462.9123 | 411.6172 | 2.525009 | 571.1095 | 2.202333 | 285.5547 | 899.5268 | 804.3418
3.300535 | 179.8944 | 2.153795 | 89.94718 | 243.5986 | 213.6162 | 2.186727 | 317.7189 | 1.418498 | 158.8595 | 467.87 | 414.9168 | 2.775437 | 608.1951 | 2.362019 | 304.0975 | 918.3773 | 817.0115
3.550642 | 187.7981 | 2.272783 | 93.89903 | 247.8211 | 216.5214 | 2.311188 | 327.2053 | 1.487846 | 163.6027 | 472.6555 | 418.1213 | 3.025766 | 642.9217 | 2.510597 | 321.4608 | 935.5193 | 828.3657
3.800679 | 195.2601 | 2.382911 | 97.63007 | 251.7057 | 219.1623 | 2.435826 | 336.3739 | 1.553012 | 168.187 | 476.9342 | 420.8719 | 3.27629 | 677.4239 | 2.656485 | 338.7119 | 952.9635 | 840.0595
4.050574 | 202.4328 | 2.489851 | 101.2164 | 254.8373 | 221.0986 | 2.560468 | 345.8379 | 1.619621 | 172.919 | 481.5125 | 423.8728 | 3.526665 | 710.4286 | 2.796464 | 355.2143 | 969.6074 | 851.2026
4.300787 | 209.3709 | 2.595405 | 104.6854 | 258.5778 | 223.6827 | 2.560468 | 345.8379 | 1.619621 | 172.919 | 481.5125 | 423.8728 | 3.776736 | 743.1334 | 2.934773 | 371.5667 | 985.864 | 862.0084
4.550694 | 216.1791 | 2.698255 | 108.0895 | 262.1665 | 226.1367 | 2.810079 | 362.9142 | 1.75621 | 181.4571 | 490.8921 | 430.4064 | 4.027215 | 774.0468 | 3.063269 | 387.0234 | 1001.31 | 872.3018
4.801196 | 222.9204 | 2.797331 | 111.4602 | 266.0132 | 228.8598 | 3.058908 | 379.5464 | 1.883304 | 189.7732 | 499.1823 | 435.9246 | 4.277219 | 803.7948 | 3.192859 | 401.8974 | 1016.184 | 882.2187
5.05074 | 229.2456 | 2.890612 | 114.6228 | 268.6235 | 230.4159 | 3.308137 | 395.8043 | 2.001081 | 197.9022 | 506.9367 | 440.9693 | 4.527736 | 834.5495 | 3.312084 | 417.2747 | 1031.629 | 892.5374
5.300855 | 235.2791 | 2.980076 | 117.6395 | 271.5392 | 232.3261 | 3.557398 | 410.9064 | 2.122621 | 205.4532 | 515.1958 | 446.7113 | 4.777879 | 862.3123 | 3.429722 | 431.1561 | 1045.684 | 901.9652
5.550939 | 241.0579 | 3.063186 | 120.5289 | 274.4282 | 234.2519 | 3.806476 | 425.3889 | 2.235474 | 212.6945 | 522.0576 | 451.1595 | 5.02817 | 888.9451 | 3.54083 | 444.4726 | 1058.77 | 910.6124
5.801036 | 246.532 | 3.143035 | 123.266 | 277.2925 | 236.2038 | 4.055626 | 439.1791 | 2.346569 | 219.5896 | 529.3788 | 456.1822 | 5.278908 | 917.2644 | 3.648495 | 458.6322 | 1073.218 | 920.341
6.051323 | 251.8143 | 3.21933 | 125.9071 | 280.1207 | 238.1516 | 4.305068 | 452.8302 | 2.447002 | 226.4151 | 535.5104 | 460.0387 | 5.528975 | 942.5642 | 3.751361 | 471.2821 | 1085.679 | 928.5845
6.301092 | 256.7058 | 3.292375 | 128.3529 | 282.401 | 239.6167 | 4.554175 | 465.8346 | 2.553218 | 232.9173 | 542.6964 | 465.0573 | 5.779399 | 966.8988 | 3.850212 | 483.4494 | 1098.149 | 936.9992
6.551252 | 261.5735 | 3.360956 | 130.7868 | 284.5932 | 240.9976 | 4.803128 | 478.2053 | 2.649784 | 239.1026 | 548.4084 | 468.7076 | 6.02964 | 991.5796 | 3.948161 | 495.7898 | 1110.369 | 945.1055
6.801115 | 266.123 | 3.428699 | 133.0615 | 287.1477 | 242.7938 | 5.052435 | 489.9107 | 2.750009 | 244.9554 | 554.9774 | 473.3256 | 6.279779 | 1015.451 | 4.040186 | 507.7254 | 1122.579 | 953.3374
7.051366 | 270.8688 | 3.493915 | 135.4344 | 289.5844 | 244.4396 | 5.301508 | 501.4514 | 2.836134 | 250.7257 | 560.0114 | 476.4362 | 6.530472 | 1037.75 | 4.130207 | 518.8752 | 1133.399 | 960.4403
7.301345 | 275.2637 | 3.556674 | 137.6319 | 292.3275 | 246.4502 | 5.551093 | 512.9152 | 2.926316 | 256.4576 | 566.3243 | 480.8384 | 6.780583 | 1059.718 | 4.216804 | 529.8589 | 1144.674 | 968.0539
7.551601 | 279.287 | 3.61665 | 139.6435 | 293.6855 | 247.1376 | 5.799888 | 523.4486 | 3.007908 | 261.7243 | 571.0605 | 483.819 | 7.030799 | 1081.022 | 4.297819 | 540.5112 | 1155.326 | 975.1552
7.801368 | 283.5699 | 3.675206 | 141.7849 | 295.8257 | 248.5641 | 6.049186 | 534.3362 | 3.095459 | 267.1681 | 577.2452 | 488.1891 | 7.281136 | 1103.166 | 4.37708 | 551.5831 | 1166.519 | 982.6579
8.051636 | 287.621 | 3.730753 | 143.8105 | 298.6562 | 250.7194 | 6.298302 | 544.1398 | 3.17694 | 272.0699 | 581.8612 | 491.1713 | 7.531497 | 1122.696 | 4.456768 | 561.3479 | 1176.249 | 989.1328
8.30155 | 291.4357 | 3.783227 | 145.7179 | 299.6872 | 251.1145 | 6.547526 | 553.795 | 3.252853 | 276.8975 | 586.6813 | 494.3822 | 7.781679 | 1143.899 | 4.531805 | 571.9496 | 1186.941 | 996.2916
8.551442 | 294.8908 | 3.835214 | 147.4454 | 301.6387 | 252.4902 | 6.796891 | 563.4884 | 3.333233 | 281.7442 | 591.5866 | 497.6719 | 8.032139 | 1163.383 | 4.604745 | 581.6913 | 1196.854 | 1002.957
8.801485 | 298.4899 | 3.88196 | 149.2449 | 303.2479 | 253.4996 | 7.045874 | 572.7778 | 3.403007 | 286.3889 | 595.4602 | 499.9973 | 8.282872 | 1181.812 | 4.673498 | 590.9062 | 1206.193 | 1009.224
9.0516 | 301.8313 | 3.925341 | 150.9157 | 305.2472 | 254.942 | 7.295127 | 581.7165 | 3.471646 | 290.8582 | 599.7282 | 502.7755 | 8.532653 | 1200.417 | 4.739836 | 600.2087 | 1215.349 | 1015.28
9.301861 | 304.8638 | 3.967407 | 152.4319 | 306.9931 | 256.1825 | 7.544543 | 590.5614 | 3.541809 | 295.2807 | 604.7403 | 506.3134 | 8.783242 | 1217.103 | 4.804245 | 608.5513 | 1223.949 | 1021.098
9.551733 | 307.594 | 4.00869 | 153.797 | 307.9683 | 256.7026 | 7.793969 | 598.6574 | 3.608633 | 299.3287 | 608.8287 | 509.0525 | 9.03341 | 1235.264 | 4.864784 | 617.6322 | 1233.015 | 1027.138
9.801612 | 310.4083 | 4.046513 | 155.2042 | 309.6501 | 257.9154 | 8.042519 | 606.4113 | 3.671488 | 303.2057 | 613.0306 | 511.962 | 9.283651 | 1250.61 | 4.925232 | 625.3048 | 1240.767 | 1032.332
10.05174 | 313.2165 | 4.082599 | 156.6082 | 310.6592 | 258.4565 | 8.291801 | 613.9089 | 3.725867 | 306.9544 | 615.9237 | 513.6055 | 9.534308 | 1266.623 | 4.978527 | 633.3116 | 1248.918 | 1037.814
10.30217 | 315.9493 | 4.116267 | 157.9746 | 312.2586 | 259.6004 | 8.540988 | 621.7383 | 3.787086 | 310.8691 | 620.4847 | 516.8616 | 9.784279 | 1282.723 | 5.034099 | 641.3613 | 1257.068 | 1043.281
10.55177 | 318.0779 | 4.151234 | 159.039 | 313.7883 | 260.7753 | 8.790305 | 628.3789 | 3.839736 | 314.1895 | 624.0004 | 519.2706 | 10.03486 | 1295.832 | 5.081684 | 647.916 | 1263.662 | 1047.69
10.80203 | 320.5766 | 4.182278 | 160.2883 | 314.5433 | 261.1139 | 9.039655 | 634.8307 | 3.892691 | 317.4153 | 626.7096 | 520.9044 | 10.28501 | 1309.583 | 5.133722 | 654.7915 | 1270.609 | 1052.345
11.05189 | 322.9502 | 4.213616 | 161.4751 | 315.7697 | 261.9447 | 9.288583 | 641.4393 | 3.939773 | 320.7197 | 630.2226 | 523.316 | 10.53564 | 1325.599 | 5.179146 | 662.7994 | 1278.677 | 1057.744
11.30207 | 324.8479 | 4.242193 | 162.4239 | 317.0215 | 262.8802 | 9.538036 | 647.695 | 3.989665 | 323.8475 | 633.7375 | 525.7883 | 10.78554 | 1337.817 | 5.219953 | 668.9083 | 1284.767 | 1061.798
11.55208 | 327.3128 | 4.270281 | 163.6564 | 318.4015 | 263.8494 | 9.786952 | 652.8942 | 4.029512 | 326.4471 | 635.5098 | 526.694 | 11.03672 | 1349.048 | 5.263795 | 674.5241 | 1290.66 | 1065.819
11.80206 | 329.3401 | 4.296611 | 164.67 | 318.9927 | 264.1027 | 10.03632 | 658.2511 | 4.076622 | 329.1255 | 638.6368 | 528.9283 | 11.2865 | 1359.975 | 5.30115 | 679.9877 | 1296.055 | 1069.392
12.05211 | 331.2076 | 4.323419 | 165.6038 | 320.015 | 264.8137 | 10.28547 | 664.0511 | 4.12347 | 332.0256 | 641.9326 | 531.2575 | 11.53668 | 1371.329 | 5.338516 | 685.6646 | 1301.923 | 1073.368
12.30205 | 332.9934 | 4.347416 | 166.4967 | 320.9182 | 265.4193 | 10.53478 | 669.1277 | 4.159679 | 334.5638 | 644.0027 | 532.4815 | 11.78697 | 1383.051 | 5.371673 | 691.5254 | 1307.82 | 1077.312
12.55245 | 334.729 | 4.368875 | 167.3645 | 321.7586 | 265.9705 | 10.78366 | 674.3272 | 4.198286 | 337.1636 | 646.8536 | 534.4657 | 12.03718 | 1392.494 | 5.408891 | 696.247 | 1312.65 | 1080.568
12.80235 | 336.2223 | 4.390317 | 168.1112 | 322.7369 | 266.6999 | 11.03286 | 679.1914 | 4.236007 | 339.5957 | 649.5349 | 536.3364 | 12.28741 | 1400.986 | 5.438137 | 700.4931 | 1316.964 | 1083.466
13.05259 | 337.5685 | 4.410394 | 168.7843 | 323.5954 | 267.334 | 11.28199 | 682.9058 | 4.266936 | 341.4529 | 651.0748 | 537.2571 | 12.53787 | 1410.501 | 5.470555 | 705.2507 | 1321.802 | 1086.718
13.30288 | 339.1081 | 4.42915 | 169.554 | 323.8678 | 267.3497 | 11.53166 | 687.5917 | 4.304629 | 343.7958 | 653.7905 | 539.1919 | 12.78815 | 1420.18 | 5.498944 | 710.09 | 1326.769 | 1090.072
13.55258 | 340.3228 | 4.445504 | 170.1614 | 324.5367 | 267.8162 | 11.78037 | 692.0282 | 4.338491 | 346.0141 | 656.2558 | 540.9178 | 13.03844 | 1428.278 | 5.526965 | 714.139 | 1330.877 | 1092.83
13.80311 | 341.4829 | 4.460462 | 170.7415 | 325.4009 | 268.4871 | 12.02962 | 695.6204 | 4.366951 | 347.8102 | 657.197 | 541.2603 | 13.28905 | 1435.44 | 5.551938 | 717.7198 | 1334.428 | 1095.189
14.05259 | 342.8036 | 4.477353 | 171.4018 | 326.5262 | 269.3923 | 12.27912 | 699.7946 | 4.3988 | 349.8973 | 660.0929 | 543.4605 | 13.53918 | 1443.924 | 5.574045 | 721.9621 | 1338.936 | 1098.282
14.30272 | 343.6855 | 4.490528 | 171.8428 | 326.2929 | 269.0119 | 12.5281 | 702.6962 | 4.423262 | 351.3481 | 660.6069 | 543.4909 | 13.78954 | 1449.231 | 5.600666 | 724.6153 | 1341.657 | 1100.119
14.55249 | 344.4864 | 4.502575 | 172.2432 | 326.9652 | 269.5508 | 12.77746 | 706.7655 | 4.456109 | 353.3828 | 662.743 | 544.9488 | 14.04005 | 1457.486 | 5.62054 | 728.7429 | 1345.683 | 1102.769
14.80253 | 345.4959 | 4.516372 | 172.748 | 327.3706 | 269.7879 | 13.02634 | 710.4055 | 4.483158 | 355.2027 | 665.1864 | 546.7855 | 14.29019 | 1462.332 | 5.64197 | 731.1661 | 1348.363 | 1104.641
15.05268 | 346.4169 | 4.52726 | 173.2084 | 328.3142 | 270.5781 | 13.27558 | 712.5419 | 4.508197 | 356.271 | 666.6818 | 547.9248 | 14.54031 | 1466.737 | 5.661327 | 733.3684 | 1350.483 | 1106.026
15.30271 | 347.0211 | 4.539036 | 173.5106 | 328.6112 | 270.7743 | 13.52491 | 714.9734 | 4.531952 | 357.4867 | 667.3065 | 548.1442 | 14.79089 | 1472.794 | 5.677293 | 736.397 | 1353.561 | 1108.095
15.55285 | 347.7108 | 4.549305 | 173.8554 | 328.8127 | 270.8609 | 13.7742 | 716.9872 | 4.548862 | 358.4936 | 668.498 | 549.0002 | 15.04111 | 1476.987 | 5.690103 | 738.4936 | 1355.806 | 1109.641
15.8027 | 348.1261 | 4.555682 | 174.063 | 328.6159 | 270.5949 | 14.02342 | 718.8441 | 4.572363 | 359.4221 | 669.9197 | 550.1123 | 15.29163 | 1480.17 | 5.706622 | 740.0848 | 1357.627 | 1110.932
16.05322 | 348.5966 | 4.564469 | 174.2983 | 328.9249 | 270.8255 | 14.27236 | 719.8961 | 4.589394 | 359.948 | 669.7965 | 549.8139 | 15.54165 | 1482.251 | 5.720501 | 741.1255 | 1358.545 | 1111.503
16.30315 | 348.7916 | 4.572913 | 174.3958 | 329.0574 | 270.9255 | 14.5216 | 721.6 | 4.606234 | 360.8 | 670.9714 | 550.7047 | 15.79223 | 1483.987 | 5.731884 | 741.9935 | 1359.483 | 1112.152
16.55306 | 348.9896 | 4.580338 | 174.4948 | 329.1544 | 270.9895 | 14.77065 | 722.066 | 4.617124 | 361.033 | 671.0087 | 550.6644 | 16.04241 | 1486.517 | 5.737832 | 743.2585 | 1360.87 | 1113.117
16.80295 | 349.4569 | 4.585601 | 174.7285 | 329.5366 | 271.2938 | 15.02032 | 723.2425 | 4.636174 | 361.6212 | 671.882 | 551.3416 | 16.29265 | 1488.472 | 5.753207 | 744.2359 | 1361.95 | 1113.871
17.05301 | 349.5424 | 4.589763 | 174.7712 | 329.774 | 271.5169 | 15.26907 | 723.2212 | 4.648457 | 361.6106 | 671.3748 | 550.8379 | 16.54308 | 1489.026 | 5.761081 | 744.5128 | 1362.315 | 1114.144
17.30304 | 349.7542 | 4.593574 | 174.8771 | 329.6142 | 271.3218 | 15.51849 | 723.7999 | 4.66049 | 361.8999 | 672.5021 | 551.8688 | 16.79323 | 1488.206 | 5.764818 | 744.1028 | 1361.832 | 1113.798
17.55313 | 349.3598 | 4.59838 | 174.6799 | 329.6578 | 271.4312 | 15.76753 | 723.6116 | 4.672719 | 361.8058 | 671.6336 | 551.0317 | 17.04391 | 1487.68 | 5.773011 | 743.84 | 1361.769 | 1113.823
17.80317 | 349.2985 | 4.603606 | 174.6493 | 329.7606 | 271.5442 | 16.01659 | 723.2792 | 4.684312 | 361.6396 | 671.7997 | 551.2532 | 17.29387 | 1486.948 | 5.781912 | 743.4742 | 1361.463 | 1113.638
18.05348 | 349.4655 | 4.605862 | 174.7328 | 329.3354 | 271.0911 | 16.26585 | 722.1531 | 4.693309 | 361.0766 | 671.1704 | 550.8115 | 17.54446 | 1485.09 | 5.784027 | 742.5452 | 1360.627 | 1113.111
18.3038 | 349.4012 | 4.607519 | 174.7006 | 329.341 | 271.1075 | 16.51514 | 721.6112 | 4.702361 | 360.8056 | 670.9386 | 550.67 | 17.79457 | 1481.8 | 5.791828 | 740.8999 | 1359.146 | 1112.179
18.55347 | 349.0557 | 4.608262 | 174.5278 | 329.2533 | 271.0773 | 16.76441 | 719.6467 | 4.709121 | 359.8234 | 669.9809 | 550.0398 | 18.0448 | 1478.004 | 5.794294 | 739.0021 | 1357.125 | 1110.791
18.80333 | 348.5012 | 4.610402 | 174.2506 | 329.3096 | 271.2261 | 17.01338 | 717.9787 | 4.718218 | 358.9894 | 669.6875 | 550.0243 | 18.29525 | 1475.466 | 5.801333 | 737.7329 | 1355.913 | 1110.002
19.0533 | 348.0047 | 4.611993 | 174.0023 | 329.1561 | 271.1553 | 17.26272 | 714.7262 | 4.72132 | 357.3631 | 667.3471 | 548.226 | 18.54542 | 1471.348 | 5.805487 | 735.674 | 1354.022 | 1108.798
19.30359 | 347.443 | 4.613639 | 173.7215 | 328.841 | 270.9338 | 17.51175 | 711.9607 | 4.731498 | 355.9804 | 666.4309 | 547.7708 | 18.79598 | 1465.367 | 5.806792 | 732.6837 | 1350.937 | 1106.709
19.55336 | 347.2346 | 4.613732 | 173.6173 | 328.6709 | 270.7985 | 17.76107 | 706.9896 | 4.733673 | 353.4948 | 664.2587 | 546.4271 | 19.04652 | 1456.316 | 5.806482 | 728.1581 | 1346.406 | 1103.686
19.80378 | 346.486 | 4.612446 | 173.243 | 328.0686 | 270.3209 | 18.01039 | 700.8214 | 4.743077 | 350.4107 | 660.8472 | 544.0436 | 19.29692 | 1439.287 | 5.813832 | 719.6433 | 1337.632 | 1097.751
20.05368 | 345.5297 | 4.612757 | 172.7648 | 327.8274 | 270.2392 | 18.25934 | 694.6852 | 4.752432 | 347.3426 | 657.9913 | 542.2105 | 19.54679 | 1431.75 | 5.821859 | 715.8748 | 1333.465 | 1094.84
[6 empty] | 18.50886 | 691.7796 | 4.763985 | 345.8898 | 656.9748 | 541.6782 | 19.79716 | 1433.335 | 5.829192 | 716.6676 | 1334.483 | 1095.593
[6 empty] | 18.7579 | 690.4912 | 4.775822 | 345.2456 | 656.5132 | 541.4314
[6 empty] | 19.00697 | 688.6242 | 4.786737 | 344.3121 | 655.0225 | 540.2518
[6 empty] | 19.25645 | 687.602 | 4.796806 | 343.801 | 654.4984 | 539.8981
[6 empty] | 19.50562 | 688.9212 | 4.809916 | 344.4606 | 655.6915 | 540.8713
[6 empty] | 19.75454 | 688.9821 | 4.823048 | 344.491 | 655.9822 | 541.1518
[6 empty] | 20.00394 | 689.7128 | 4.835321 | 344.8564 | 656.4214 | 541.4693