## General
ID | Test Identification
Test Identification | Location | NWZ-BH-5069
Test Identification | Sample | 25-1
Test Identification | Depth | 58.5 | [m]
Specimen Visual Description
Specimen Visual Description | Greyish brown fine to medium SAND
Initial Specimen Conditions
Initial Specimen Conditions | Test start date | 05/07/2024
Initial Specimen Conditions | Mould outer / inner diameter | 99.98 / 69.9 | [mm]
Initial Specimen Conditions | Weight of soil | 39.68 | [g]
Initial Specimen Conditions | Water content | 7.642857 | [%]
Initial Specimen Conditions | Bulk density | 1.988773 | [Mg/m3]
Initial Specimen Conditions | Dry density | 1.847566 | [Mg/m3]
Initial Specimen Conditions | Material retained on 425 mm sieve | 0 | [%]
Test Conditions
Test Conditions | Interface type | Soil - Steel
Test Conditions | Initial interface roughness | 8.483 | [µm]
Test Conditions | Final interface roughness | 8.306 | [µm]
Consolidation - Before Fast Shear
Consolidation - Before Fast Shear | Consolidation pressure | 166.5318 | [kPa]
Consolidation - Before Fast Shear | Vertical displacement | 0.2189998 | [mm]
Consolidation - Before Fast Shear | Vertical strain | 4.379996 | [%]
Fast Shear - Stage 1
Fast Shear - Stage 1 | Normal Stress | 166.5318 | [kPa]
Fast Shear - Stage 1 | Vertical displacement | 1.36 | [mm]
Fast Shear - Stage 1 | Vertical strain | 27.2 | [%]
Fast Shear - Stage 1 | Horizontal displacement | 199.8387 | [mm]
Fast Shear - Stage 1 | Rate of horizontal displacement | 500 | [mm/min]
At peak stress
Fast Shear - Stage 1 - At peak stress | Shear stress | 97.97981 | [kPa]
Fast Shear - Stage 1 - At peak stress | Horizontal displacement | 191.5121 | [mm]
Fast Shear - Stage 2
Fast Shear - Stage 2 | Normal Stress | 166.5318 | [kPa]
Fast Shear - Stage 2 | Vertical displacement | 1.877 | [mm]
Fast Shear - Stage 2 | Vertical strain | 37.54 | [%]
Fast Shear - Stage 2 | Horizontal displacement | 399.6773 | [mm]
Fast Shear - Stage 2 | Rate of horizontal displacement | 500 | [mm/min]
At peak stress
Fast Shear - Stage 2 - At peak stress | Shear stress | 102.2584 | [kPa]
Fast Shear - Stage 2 - At peak stress | Horizontal displacement | 216.4919 | [mm]
Fast Shear - Stage 3
Fast Shear - Stage 3 | Normal Stress | 166.5318 | [kPa]
Fast Shear - Stage 3 | Vertical displacement | 2.246 | [mm]
Fast Shear - Stage 3 | Vertical strain | 44.92 | [%]
Fast Shear - Stage 3 | Horizontal displacement | 599.516 | [mm]
Fast Shear - Stage 3 | Rate of horizontal displacement | 500 | [mm/min]
At peak stress
Fast Shear - Stage 3 - At peak stress | Shear stress | 103.1141 | [kPa]
Fast Shear - Stage 3 - At peak stress | Horizontal displacement | 499.5967 | [mm]
Fast Shear - Stage 4
Fast Shear - Stage 4 | Normal Stress | 166.5318 | [kPa]
Fast Shear - Stage 4 | Vertical displacement | 2.539 | [mm]
Fast Shear - Stage 4 | Vertical strain | 50.78 | [%]
Fast Shear - Stage 4 | Horizontal displacement | 799.3547 | [mm]
Fast Shear - Stage 4 | Rate of horizontal displacement | 500 | [mm/min]
At peak stress
Fast Shear - Stage 4 - At peak stress | Shear stress | 102.6863 | [kPa]
Fast Shear - Stage 4 - At peak stress | Horizontal displacement | 791.028 | [mm]
Fast Shear - Stage 5
Fast Shear - Stage 5 | Normal Stress | 166.5318 | [kPa]
Fast Shear - Stage 5 | Vertical displacement | 2.786 | [mm]
Fast Shear - Stage 5 | Vertical strain | 55.72 | [%]
Fast Shear - Stage 5 | Horizontal displacement | 999.1933 | [mm]
Fast Shear - Stage 5 | Rate of horizontal displacement | 500 | [mm/min]
At peak stress
Fast Shear - Stage 5 - At peak stress | Shear stress | 103.1141 | [kPa]
Fast Shear - Stage 5 - At peak stress | Horizontal displacement | 816.0079 | [mm]
Consolidation - Before Slow Shear
Consolidation - Before Slow Shear | Consolidation pressure | 999.8024 | [kPa]
Consolidation - Before Slow Shear | Vertical displacement | 2.978 | [mm]
Consolidation - Before Slow Shear | Vertical strain | 59.56 | [%]
Slow Shear
Slow Shear | Normal stress | 999.8024 | [kPa]
Slow Shear | Vertical displacement | 3.052 | [mm]
Slow Shear | Vertical strain | 61.08 | [%]
Slow Shear | Horizontal displacement | 20.63527 | [mm]
Slow Shear | Rate of horizontal displacement | 0.018 | [mm/min]
At peak stress
Slow Shear - At peak stress | Shear stress | 620.824 | [kPa]
Slow Shear - At peak stress | Horizontal displacement | 2.312673 | [mm]
Slow Shear - At peak stress | Shear angle | 31.83808 | [°]
At residual stress
Slow Shear - At residual stress | Shear stress | 583.1724 | [kPa]
Slow Shear - At residual stress | Horizontal displacement | 20.63527 | [mm]
Slow Shear - At residual stress | Vertical displacement |  | [mm]
Slow Shear - At residual stress | Vertical strain |  | [%]
Slow Shear - At residual stress | Shear angle | 30.25449 | [°]

## Consolidation - 1
Consolidation - Before Fast Shear
Root time | Vertical Displacement
[min] | [mm]
0 | 0
0.2886751 | 0.1859998
0.4082483 | 0.1920003
0.5 | 0.1920003
0.5773503 | 0.1920003
0.6454972 | 0.1990003
0.7071068 | 0.2049999
0.7637626 | 0.2089996
0.8164966 | 0.2110004
0.8660254 | 0.2130003
0.9128709 | 0.2130003
0.9574271 | 0.2150001
1 | 0.2150001
1.040833 | 0.2150001
1.080123 | 0.217
1.118034 | 0.217
1.154701 | 0.217
1.190238 | 0.217
1.224745 | 0.217
1.258306 | 0.217
1.290994 | 0.2189998
1.322876 | 0.2189998
1.354006 | 0.2189998
1.384437 | 0.2189998
1.414214 | 0.2189998
1.443376 | 0.2189998
1.47196 | 0.2189998
1.5 | 0.2189998
1.527525 | 0.2189998

## Fast Shearing - 1
Fast Shear - Stage 1
Horizontal Displacement | Stress Ratio t/s'n | Shear Stress
[mm] | [-] | [kPa]
0 | 0 | 0
8.326611 | 0.01027694 | 1.711438
16.65322 | 0.4907239 | 81.72115
24.97983 | 0.5626625 | 93.70122
33.30644 | 0.5600933 | 93.27336
41.63305 | 0.5575241 | 92.8455
49.95967 | 0.5575241 | 92.8455
58.28628 | 0.5549548 | 92.41764
66.61289 | 0.5523856 | 91.98978
74.9395 | 0.5523856 | 91.98978
83.26611 | 0.5498163 | 91.56192
91.59272 | 0.5549548 | 92.41764
99.91933 | 0.5575241 | 92.8455
108.2459 | 0.5626625 | 93.70122
116.5726 | 0.5600933 | 93.27336
124.8992 | 0.5626625 | 93.70122
133.2258 | 0.567801 | 94.55694
141.5524 | 0.567801 | 94.55694
149.879 | 0.5780779 | 96.26837
158.2056 | 0.5780779 | 96.26837
166.5322 | 0.5755087 | 95.84051
174.8588 | 0.5806472 | 96.69623
183.1854 | 0.5806472 | 96.69623
191.5121 | 0.5883549 | 97.97981
199.8387 | 0.5883549 | 97.97981

## Fast Shearing - 2
Fast Shear - Stage 2
Horizontal Displacement | Stress Ratio t/s'n | Shear Stress
[mm] | [-] | [kPa]
199.8387 | 0 | 0
208.1653 | 0.07707706 | 12.83578
216.4919 | 0.6140472 | 102.2584
224.8185 | 0.5934933 | 98.83553
233.1451 | 0.5934933 | 98.83553
241.4717 | 0.5934933 | 98.83553
249.7983 | 0.5883549 | 97.97981
258.1249 | 0.5934933 | 98.83553
266.4516 | 0.5986318 | 99.69125
274.7782 | 0.6063395 | 100.9748
283.1048 | 0.611478 | 101.8305
291.4314 | 0.6140472 | 102.2584
299.758 | 0.611478 | 101.8305
308.0846 | 0.611478 | 101.8305
316.4112 | 0.6089088 | 101.4027
324.7378 | 0.6089088 | 101.4027
333.0644 | 0.6089088 | 101.4027
341.3911 | 0.5986318 | 99.69125
349.7177 | 0.5934933 | 98.83553
358.0443 | 0.5934933 | 98.83553
366.3709 | 0.5960626 | 99.26339
374.6975 | 0.6012011 | 100.1191
383.0241 | 0.6012011 | 100.1191
391.3507 | 0.5986318 | 99.69125
399.6773 | 0.6012011 | 100.1191

## Fast Shearing - 3
Fast Shear - Stage 3
Horizontal Displacement | Stress Ratio t/s'n | Shear Stress
[mm] | [-] | [kPa]
399.6773 | 0 | 0
408.0039 | 0.08221553 | 13.6915
416.3305 | 0.6140472 | 102.2584
424.6572 | 0.611478 | 101.8305
432.9838 | 0.6089088 | 101.4027
441.3104 | 0.6012011 | 100.1191
449.637 | 0.6063395 | 100.9748
457.9636 | 0.6089088 | 101.4027
466.2902 | 0.6063395 | 100.9748
474.6168 | 0.6063395 | 100.9748
482.9434 | 0.6140472 | 102.2584
491.27 | 0.6140472 | 102.2584
499.5967 | 0.6191857 | 103.1141
507.9233 | 0.6166165 | 102.6863
516.2499 | 0.6166165 | 102.6863
524.5765 | 0.6140472 | 102.2584
532.9031 | 0.611478 | 101.8305
541.2297 | 0.6166165 | 102.6863
549.5563 | 0.6140472 | 102.2584
557.8829 | 0.6166165 | 102.6863
566.2095 | 0.611478 | 101.8305
574.5362 | 0.6063395 | 100.9748
582.8628 | 0.6089088 | 101.4027
591.1894 | 0.6063395 | 100.9748
599.516 | 0.6089088 | 101.4027

## Fast Shearing - 4
Fast Shear - Stage 4
Horizontal Displacement | Stress Ratio t/s'n | Shear Stress
[mm] | [-] | [kPa]
599.516 | 0 | 0
607.8426 | 0.06423088 | 10.69649
616.1692 | 0.5934933 | 98.83553
624.4958 | 0.6037703 | 100.547
632.8224 | 0.6089088 | 101.4027
641.149 | 0.6063395 | 100.9748
649.4757 | 0.6012011 | 100.1191
657.8023 | 0.5960626 | 99.26339
666.1289 | 0.5960626 | 99.26339
674.4555 | 0.5934933 | 98.83553
682.7821 | 0.5986318 | 99.69125
691.1087 | 0.6037703 | 100.547
699.4353 | 0.6037703 | 100.547
707.7619 | 0.6037703 | 100.547
716.0885 | 0.6063395 | 100.9748
724.4152 | 0.6063395 | 100.9748
732.7418 | 0.6037703 | 100.547
741.0684 | 0.611478 | 101.8305
749.395 | 0.6089088 | 101.4027
757.7216 | 0.6089088 | 101.4027
766.0482 | 0.6089088 | 101.4027
774.3748 | 0.611478 | 101.8305
782.7014 | 0.611478 | 101.8305
791.028 | 0.6166165 | 102.6863
799.3547 | 0.6166165 | 102.6863

## Fast Shearing - 5
Fast Shear - Stage 5
Horizontal Displacement | Stress Ratio t/s'n | Shear Stress
[mm] | [-] | [kPa]
799.3547 | 0 | 0
807.6813 | 0.08221553 | 13.6915
816.0079 | 0.6191857 | 103.1141
824.3345 | 0.6089088 | 101.4027
832.6611 | 0.611478 | 101.8305
840.9877 | 0.6140472 | 102.2584
849.3143 | 0.611478 | 101.8305
857.6409 | 0.611478 | 101.8305
865.9675 | 0.611478 | 101.8305
874.2942 | 0.6089088 | 101.4027
882.6208 | 0.6089088 | 101.4027
890.9474 | 0.6089088 | 101.4027
899.274 | 0.6037703 | 100.547
907.6006 | 0.6089088 | 101.4027
915.9272 | 0.6037703 | 100.547
924.2538 | 0.6037703 | 100.547
932.5804 | 0.611478 | 101.8305
940.907 | 0.6063395 | 100.9748
949.2337 | 0.6012011 | 100.1191
957.5603 | 0.6037703 | 100.547
965.8869 | 0.611478 | 101.8305
974.2135 | 0.611478 | 101.8305
982.5401 | 0.611478 | 101.8305
990.8667 | 0.611478 | 101.8305
999.1933 | 0.6140472 | 102.2584

## Consolidation - 2
Consolidation - Before Slow Shear
Root time | Vertical Displacement
[min] | [mm]
0 | 2.796
0.2886751 | 2.923
0.4082483 | 2.974
0.5 | 2.976
0.5773503 | 2.976
0.6454972 | 2.976
0.7071068 | 2.976
0.7637626 | 2.976
0.8164966 | 2.976
0.8660254 | 2.976
0.9128709 | 2.976
0.9574271 | 2.976
1 | 2.976
1.040833 | 2.976
1.080123 | 2.976
1.118034 | 2.976
1.154701 | 2.976
1.190238 | 2.976
1.224745 | 2.976
1.258306 | 2.976
1.290994 | 2.976
1.322876 | 2.976
1.354006 | 2.976
1.384437 | 2.976
1.414214 | 2.976
1.443376 | 2.976
1.47196 | 2.976
1.5 | 2.976
1.527525 | 2.976
1.554563 | 2.976
1.581139 | 2.976
1.607275 | 2.976
1.632993 | 2.976
1.658312 | 2.976
1.683251 | 2.976
1.707825 | 2.976
1.732051 | 2.976
1.755942 | 2.978
1.779513 | 2.978
1.802776 | 2.978
1.825742 | 2.976
1.848423 | 2.978
1.870829 | 2.976
1.892969 | 2.976
1.914854 | 2.976
1.936492 | 2.978
1.95789 | 2.978
1.979057 | 2.978
2 | 2.978
2.020726 | 2.976
2.041241 | 2.978
2.061553 | 2.978
2.081666 | 2.978
2.101587 | 2.978
2.12132 | 2.978
2.140872 | 2.978
2.160247 | 2.978
2.179449 | 2.978
2.198484 | 2.978
2.217356 | 2.978
2.236068 | 2.978
2.254625 | 2.978
2.27303 | 2.978
2.291288 | 2.978
2.309401 | 2.978
2.327373 | 2.978
2.345208 | 2.978
2.362908 | 2.978
2.380476 | 2.978
2.397916 | 2.978
2.415229 | 2.978
2.43242 | 2.978
2.44949 | 2.978
2.466441 | 2.978
2.483277 | 2.978
2.5 | 2.978
2.516611 | 2.978
2.533114 | 2.978
2.54951 | 2.978
2.565801 | 2.978
2.581989 | 2.978
2.598076 | 2.978
2.614065 | 2.978
2.629956 | 2.978
2.645751 | 2.978
2.661453 | 2.978
2.677063 | 2.978
2.692582 | 2.978
2.708013 | 2.978
2.723356 | 2.978
2.738613 | 2.978
2.753785 | 2.978
2.768875 | 2.978
2.783882 | 2.978
2.798809 | 2.978
2.813657 | 2.978
2.828427 | 2.978
2.84312 | 2.978
2.857738 | 2.978
2.872281 | 2.978
2.886751 | 2.978
2.901149 | 2.978
2.915476 | 2.978
2.929733 | 2.978
2.94392 | 2.978
2.95804 | 2.978
2.972092 | 2.978

## Slow Shearing
Slow Shear Stage
Horizontal Displacement | Vertical Displacement | Stress Ratio t/s'n | Angle of Shearing Resistance | Shear Stress
[mm] | [mm] | [-] | [º] | [kPa]
0 |  | 0.004707384 | 0.2697112 | 4.706454
0.1778979 |  | 0.01797365 | 1.029703 | 17.9701
0.3557958 |  | 0.05991216 | 3.428616 | 59.90032
0.5336938 |  | 0.1279553 | 7.291674 | 127.93
0.7115917 |  | 0.2096926 | 11.84291 | 209.6511
0.8894896 |  | 0.2815872 | 15.72654 | 281.5315
1.067388 |  | 0.3402155 | 18.7891 | 340.1483
1.245285 |  | 0.3928526 | 21.44751 | 392.775
1.423183 |  | 0.4412103 | 23.80756 | 441.1231
1.601081 |  | 0.48914 | 26.06511 | 489.0433
1.778979 |  | 0.542205 | 28.46677 | 542.0979
1.956877 |  | 0.5849994 | 30.32761 | 584.8838
2.134775 |  | 0.618807 | 31.74951 | 618.6847
2.312673 |  | 0.6209467 | 31.83808 | 620.824
2.490571 |  | 0.6025452 | 31.07086 | 602.4261
2.668469 |  | 0.5935583 | 30.6916 | 593.441
2.846367 |  | 0.5905627 | 30.56452 | 590.446
3.024265 |  | 0.5862833 | 30.38238 | 586.1674
3.202163 |  | 0.5837156 | 30.27278 | 583.6003
3.38006 |  | 0.5867112 | 30.40063 | 586.5953
3.557958 |  | 0.5862833 | 30.38238 | 586.1674
3.735856 |  | 0.5858553 | 30.36413 | 585.7396
3.913754 |  | 0.5858553 | 30.36413 | 585.7396
4.091652 |  | 0.5858553 | 30.36413 | 585.7396
4.26955 |  | 0.5875671 | 30.43709 | 587.451
4.447448 |  | 0.5849994 | 30.32761 | 584.8838
4.625346 |  | 0.5849994 | 30.32761 | 584.8838
4.803244 |  | 0.5837156 | 30.27278 | 583.6003
4.981142 |  | 0.5879951 | 30.45532 | 587.8789
5.15904 |  | 0.5802921 | 30.12625 | 580.1774
5.336938 |  | 0.5832877 | 30.25449 | 583.1724
5.514836 |  | 0.5832877 | 30.25449 | 583.1724
5.692733 |  | 0.5875671 | 30.43709 | 587.451
5.870631 |  | 0.5862833 | 30.38238 | 586.1674
6.048529 |  | 0.5820038 | 30.19957 | 581.8888
6.226427 |  | 0.5849994 | 30.32761 | 584.8838
6.404325 |  | 0.5820038 | 30.19957 | 581.8888
6.582223 |  | 0.5790082 | 30.07119 | 578.8938
6.760121 |  | 0.5879951 | 30.45532 | 587.8789
6.938019 |  | 0.5862833 | 30.38238 | 586.1674
7.115917 |  | 0.5841436 | 30.29106 | 584.0281
7.293815 |  | 0.5845715 | 30.30934 | 584.456
7.471713 |  | 0.5824318 | 30.21788 | 582.3167
7.649611 |  | 0.5828597 | 30.23619 | 582.7446
7.827508 |  | 0.5828597 | 30.23619 | 582.7446
8.005406 |  | 0.5832877 | 30.25449 | 583.1724
8.183304 |  | 0.5828597 | 30.23619 | 582.7446
8.361202 |  | 0.5824318 | 30.21788 | 582.3167
8.5391 |  | 0.5824318 | 30.21788 | 582.3167
8.716998 |  | 0.5832877 | 30.25449 | 583.1724
8.894896 |  | 0.5815759 | 30.18125 | 581.461
9.072794 |  | 0.5845715 | 30.30934 | 584.456
9.250692 |  | 0.5824318 | 30.21788 | 582.3167
9.42859 |  | 0.5837156 | 30.27278 | 583.6003
9.606488 |  | 0.5854274 | 30.34587 | 585.3117
9.784386 |  | 0.5832877 | 30.25449 | 583.1724
9.962284 |  | 0.5867112 | 30.40063 | 586.5953
10.14018 |  | 0.5794362 | 30.08955 | 579.3217
10.31808 |  | 0.58072 | 30.14459 | 580.6053
10.49598 |  | 0.5841436 | 30.29106 | 584.0281
10.67388 |  | 0.581148 | 30.16293 | 581.0331
10.85177 |  | 0.5841436 | 30.29106 | 584.0281
11.02967 |  | 0.5815759 | 30.18125 | 581.461
11.20757 |  | 0.5849994 | 30.32761 | 584.8838
11.38547 |  | 0.5888509 | 30.49174 | 588.7346
11.56336 |  | 0.5815759 | 30.18125 | 581.461
11.74126 |  | 0.5832877 | 30.25449 | 583.1724
11.91916 |  | 0.5824318 | 30.21788 | 582.3167
12.09706 |  | 0.5820038 | 30.19957 | 581.8888
12.27496 |  | 0.5841436 | 30.29106 | 584.0281
12.45285 |  | 0.5790082 | 30.07119 | 578.8938
12.63075 |  | 0.5824318 | 30.21788 | 582.3167
12.80865 |  | 0.5824318 | 30.21788 | 582.3167
12.98655 |  | 0.5862833 | 30.38238 | 586.1674
13.16445 |  | 0.5802921 | 30.12625 | 580.1774
13.34234 |  | 0.5828597 | 30.23619 | 582.7446
13.52024 |  | 0.5837156 | 30.27278 | 583.6003
13.69814 |  | 0.5820038 | 30.19957 | 581.8888
13.87604 |  | 0.5849994 | 30.32761 | 584.8838
14.05394 |  | 0.5845715 | 30.30934 | 584.456
14.23183 |  | 0.5858553 | 30.36413 | 585.7396
14.40973 |  | 0.5909907 | 30.58269 | 590.8739
14.58763 |  | 0.5854274 | 30.34587 | 585.3117
14.76553 |  | 0.5837156 | 30.27278 | 583.6003
14.94343 |  | 0.5828597 | 30.23619 | 582.7446
15.12132 |  | 0.58072 | 30.14459 | 580.6053
15.29922 |  | 0.5854274 | 30.34587 | 585.3117
15.47712 |  | 0.5841436 | 30.29106 | 584.0281
15.65502 |  | 0.5824318 | 30.21788 | 582.3167
15.83291 |  | 0.5845715 | 30.30934 | 584.456
16.01081 |  | 0.5837156 | 30.27278 | 583.6003
16.18871 |  | 0.5849994 | 30.32761 | 584.8838
16.36661 |  | 0.5845715 | 30.30934 | 584.456
16.54451 |  | 0.5854274 | 30.34587 | 585.3117
16.7224 |  | 0.5841436 | 30.29106 | 584.0281
16.9003 |  | 0.5858553 | 30.36413 | 585.7396
17.0782 |  | 0.5858553 | 30.36413 | 585.7396
17.2561 |  | 0.581148 | 30.16293 | 581.0331
17.434 |  | 0.5824318 | 30.21788 | 582.3167
17.61189 |  | 0.58072 | 30.14459 | 580.6053
17.78979 |  | 0.5845715 | 30.30934 | 584.456
17.96769 |  | 0.5845715 | 30.30934 | 584.456
18.14559 |  | 0.5875671 | 30.43709 | 587.451
18.32349 |  | 0.5832877 | 30.25449 | 583.1724
18.50138 |  | 0.5837156 | 30.27278 | 583.6003
18.67928 |  | 0.5832877 | 30.25449 | 583.1724
18.85718 |  | 0.5858553 | 30.36413 | 585.7396
19.03508 |  | 0.5824318 | 30.21788 | 582.3167
19.21298 |  | 0.5837156 | 30.27278 | 583.6003
19.39087 |  | 0.5828597 | 30.23619 | 582.7446
19.56877 |  | 0.5845715 | 30.30934 | 584.456
19.74667 |  | 0.5832877 | 30.25449 | 583.1724
19.92457 |  | 0.5837156 | 30.27278 | 583.6003
20.10246 |  | 0.5820038 | 30.19957 | 581.8888
20.28036 |  | 0.5798641 | 30.10791 | 579.7495
20.45826 |  | 0.5815759 | 30.18125 | 581.461
20.63527 |  | 0.5832877 | 30.25449 | 583.1724