## General
ID | Test Identification
Test Identification | Location | NWZ-BH-5073
Test Identification | Sample | 12-1
Test Identification | Depth | 11 | [m]
Specimen Visual Description
Specimen Visual Description | Grey CLAY
Initial Specimen Conditions
Initial Specimen Conditions | Test start date | 11/06/2024
Initial Specimen Conditions | Mould outer / inner diameter | 99.98 / 69.9 | [mm]
Initial Specimen Conditions | Weight of soil | 43.72 | [g]
Initial Specimen Conditions | Water content | 21.62321 | [%]
Initial Specimen Conditions | Bulk density | 2.191259 | [Mg/m3]
Initial Specimen Conditions | Dry density | 1.801678 | [Mg/m3]
Initial Specimen Conditions | Material retained on 425 mm sieve | 0 | [%]
Test Conditions
Test Conditions | Interface type | Soil - Steel
Test Conditions | Initial interface roughness | 8.337 | [µm]
Test Conditions | Final interface roughness | 7.865 | [µm]
Consolidation - Before Fast Shear
Consolidation - Before Fast Shear | Consolidation pressure | 95.40188 | [kPa]
Consolidation - Before Fast Shear | Vertical displacement | 0.3000004 | [mm]
Consolidation - Before Fast Shear | Vertical strain | 6.000008 | [%]
Fast Shear - Stage 1
Fast Shear - Stage 1 | Normal Stress | 95.40188 | [kPa]
Fast Shear - Stage 1 | Vertical displacement | 0.457 | [mm]
Fast Shear - Stage 1 | Vertical strain | 9.14 | [%]
Fast Shear - Stage 1 | Horizontal displacement | 199.8387 | [mm]
Fast Shear - Stage 1 | Rate of horizontal displacement | 500 | [mm/min]
At peak stress
Fast Shear - Stage 1 - At peak stress | Shear stress | 71.16922 | [kPa]
Fast Shear - Stage 1 - At peak stress | Horizontal displacement | 166.5322 | [mm]
Fast Shear - Stage 2
Fast Shear - Stage 2 | Normal Stress | 95.40188 | [kPa]
Fast Shear - Stage 2 | Vertical displacement | 0.5640004 | [mm]
Fast Shear - Stage 2 | Vertical strain | 11.280008 | [%]
Fast Shear - Stage 2 | Horizontal displacement | 399.6773 | [mm]
Fast Shear - Stage 2 | Rate of horizontal displacement | 500 | [mm/min]
At peak stress
Fast Shear - Stage 2 - At peak stress | Shear stress | 76.31398 | [kPa]
Fast Shear - Stage 2 - At peak stress | Horizontal displacement | 333.0644 | [mm]
Fast Shear - Stage 3
Fast Shear - Stage 3 | Normal Stress | 95.40188 | [kPa]
Fast Shear - Stage 3 | Vertical displacement | 0.6790001 | [mm]
Fast Shear - Stage 3 | Vertical strain | 13.580002 | [%]
Fast Shear - Stage 3 | Horizontal displacement | 599.516 | [mm]
Fast Shear - Stage 3 | Rate of horizontal displacement | 500 | [mm/min]
At peak stress
Fast Shear - Stage 3 - At peak stress | Shear stress | 78.45764 | [kPa]
Fast Shear - Stage 3 - At peak stress | Horizontal displacement | 591.1894 | [mm]
Fast Shear - Stage 4
Fast Shear - Stage 4 | Normal Stress | 95.40188 | [kPa]
Fast Shear - Stage 4 | Vertical displacement | 0.7920001 | [mm]
Fast Shear - Stage 4 | Vertical strain | 15.840002 | [%]
Fast Shear - Stage 4 | Horizontal displacement | 799.3547 | [mm]
Fast Shear - Stage 4 | Rate of horizontal displacement | 500 | [mm/min]
At peak stress
Fast Shear - Stage 4 - At peak stress | Shear stress | 75.88525 | [kPa]
Fast Shear - Stage 4 - At peak stress | Horizontal displacement | 791.028 | [mm]
Fast Shear - Stage 5
Fast Shear - Stage 5 | Normal Stress | 95.40188 | [kPa]
Fast Shear - Stage 5 | Vertical displacement | 0.8859999 | [mm]
Fast Shear - Stage 5 | Vertical strain | 17.719998 | [%]
Fast Shear - Stage 5 | Horizontal displacement | 999.1933 | [mm]
Fast Shear - Stage 5 | Rate of horizontal displacement | 500 | [mm/min]
At peak stress
Fast Shear - Stage 5 - At peak stress | Shear stress | 83.17367 | [kPa]
Fast Shear - Stage 5 - At peak stress | Horizontal displacement | 957.5603 | [mm]
Consolidation - Before Slow Shear
Consolidation - Before Slow Shear | Consolidation pressure | 169.9538 | [kPa]
Consolidation - Before Slow Shear | Vertical displacement | 0.974 | [mm]
Consolidation - Before Slow Shear | Vertical strain | 19.48 | [%]
Slow Shear
Slow Shear | Normal stress | 169.9538 | [kPa]
Slow Shear | Vertical displacement | 1.05 | [mm]
Slow Shear | Vertical strain | 21.04 | [%]
Slow Shear | Horizontal displacement | 19.91063 | [mm]
Slow Shear | Rate of horizontal displacement | 0.018 | [mm/min]
At peak stress
Slow Shear - At peak stress | Shear stress | 95.17812 | [kPa]
Slow Shear - At peak stress | Horizontal displacement | 15.29922 | [mm]
Slow Shear - At peak stress | Shear angle | 29.24985 | [°]
At residual stress
Slow Shear - At residual stress | Shear stress | 94.74938 | [kPa]
Slow Shear - At residual stress | Horizontal displacement | 19.91063 | [mm]
Slow Shear - At residual stress | Vertical displacement |  | [mm]
Slow Shear - At residual stress | Vertical strain |  | [%]
Slow Shear - At residual stress | Shear angle | 29.1397 | [°]

## Consolidation - 1
Consolidation - Before Fast Shear
Root time | Vertical Displacement
[min] | [mm]
0 | 0
0.2886751 | 0.221
0.4082483 | 0.2310002
0.5 | 0.2369997
0.5773503 | 0.2419999
0.6454972 | 0.2480004
0.7071068 | 0.2520001
0.7637626 | 0.2559998
0.8164966 | 0.2579997
0.8660254 | 0.2600005
0.9128709 | 0.2620003
0.9574271 | 0.2629998
1 | 0.2649996
1.040833 | 0.2670004
1.080123 | 0.2690003
1.118034 | 0.2710001
1.154701 | 0.273
1.190238 | 0.273
1.224745 | 0.2749999
1.258306 | 0.2769997
1.290994 | 0.2769997
1.322876 | 0.2789996
1.354006 | 0.2789996
1.384437 | 0.2810004
1.414214 | 0.2830002
1.443376 | 0.2830002
1.47196 | 0.2830002
1.5 | 0.2850001
1.527525 | 0.2850001
1.554563 | 0.2859995
1.581139 | 0.2859995
1.607275 | 0.2880003
1.632993 | 0.2880003
1.658312 | 0.2880003
1.683251 | 0.2900002
1.707825 | 0.2900002
1.732051 | 0.2920001
1.755942 | 0.2920001
1.779513 | 0.2920001
1.802776 | 0.2920001
1.825742 | 0.2939999
1.848423 | 0.2939999
1.870829 | 0.2959998
1.892969 | 0.2959998
1.914854 | 0.2959998
1.936492 | 0.2959998
1.95789 | 0.2959998
1.979057 | 0.2979996
2 | 0.2979996
2.020726 | 0.2979996
2.041241 | 0.2979996
2.061553 | 0.3000004
2.081666 | 0.3000004
2.101587 | 0.3000004
2.12132 | 0.3000004
2.140872 | 0.3000004
2.140872 | 0.3000004
2.140872 | 0.3000004
2.140872 | 0.3000004
2.140872 | 0.3000004
2.140872 | 0.3000004
2.140872 | 0.3000004
2.140872 | 0.3000004
2.140872 | 0.3000004
2.140872 | 0.3000004
2.140872 | 0.3000004
2.140872 | 0.3000004
2.140872 | 0.3000004
2.140872 | 0.3000004
2.140872 | 0.3000004
2.140872 | 0.3000004
2.140872 | 0.3000004
2.140872 | 0.3000004
2.140872 | 0.3000004
2.140872 | 0.3000004
2.140872 | 0.3000004
2.140872 | 0.3000004
2.140872 | 0.3000004
2.140872 | 0.3000004
2.140872 | 0.3000004
2.140872 | 0.3000004
2.140872 | 0.3000004
2.140872 | 0.3000004
2.140872 | 0.3000004
2.140872 | 0.3000004
2.140872 | 0.3000004
2.140872 | 0.3000004
2.140872 | 0.3000004
2.140872 | 0.3000004
2.140872 | 0.3000004
2.140872 | 0.3000004
2.140872 | 0.3000004
2.140872 | 0.3000004
2.140872 | 0.3000004
2.140872 | 0.3000004
2.140872 | 0.3000004
2.140872 | 0.3000004
2.140872 | 0.3000004
2.140872 | 0.3000004
2.140872 | 0.3000004
2.140872 | 0.3000004
2.140872 | 0.3000004
2.140872 | 0.3000004
2.140872 | 0.3000004
2.140872 | 0.3000004
2.140872 | 0.3000004
2.140872 | 0.3000004
2.140872 | 0.3000004
2.140872 | 0.3000004
2.140872 | 0.3000004
2.140872 | 0.3000004
2.140872 | 0.3000004
2.140872 | 0.3000004
2.140872 | 0.3000004
2.140872 | 0.3000004
2.140872 | 0.3000004
2.140872 | 0.3000004
2.140872 | 0.3000004
2.140872 | 0.3000004
2.140872 | 0.3000004

## Fast Shearing - 1
Fast Shear - Stage 1
Horizontal Displacement | Stress Ratio t/s'n | Shear Stress
[mm] | [-] | [kPa]
0 | 0 | 0
8.326611 | 0.02696364 | 2.572381
16.65322 | 0.3909727 | 37.29953
24.97983 | 0.5976939 | 57.02112
33.30644 | 0.5976939 | 57.02112
41.63305 | 0.6111757 | 58.30731
49.95967 | 0.6201636 | 59.16477
58.28628 | 0.6156697 | 58.73604
66.61289 | 0.6246576 | 59.5935
74.9395 | 0.6246576 | 59.5935
83.26611 | 0.6246576 | 59.5935
91.59272 | 0.6336454 | 60.45097
99.91933 | 0.6426333 | 61.30843
108.2459 | 0.6516212 | 62.16589
116.5726 | 0.669597 | 63.88081
124.8992 | 0.6830788 | 65.167
133.2258 | 0.7055485 | 67.31065
141.5524 | 0.7280182 | 69.4543
149.879 | 0.737006 | 70.31176
158.2056 | 0.7415 | 70.74049
166.5322 | 0.7459939 | 71.16922
174.8588 | 0.7415 | 70.74049
183.1854 | 0.737006 | 70.31176
191.5121 | 0.7235242 | 69.02557
199.8387 | 0.7145363 | 68.16811

## Fast Shearing - 2
Fast Shear - Stage 2
Horizontal Displacement | Stress Ratio t/s'n | Shear Stress
[mm] | [-] | [kPa]
199.8387 | 0 | 0
208.1653 | 0.1977333 | 18.86413
216.4919 | 0.6785848 | 64.73827
224.8185 | 0.6740909 | 64.30954
233.1451 | 0.6965606 | 66.45319
241.4717 | 0.7145363 | 68.16811
249.7983 | 0.7235242 | 69.02557
258.1249 | 0.737006 | 70.31176
266.4516 | 0.7504879 | 71.59795
274.7782 | 0.7594757 | 72.45541
283.1048 | 0.7639697 | 72.88414
291.4314 | 0.7684636 | 73.31287
299.758 | 0.7729576 | 73.7416
308.0846 | 0.7729576 | 73.7416
316.4112 | 0.7774515 | 74.17033
324.7378 | 0.7909333 | 75.45652
333.0644 | 0.7999212 | 76.31398
341.3911 | 0.7999212 | 76.31398
349.7177 | 0.7999212 | 76.31398
358.0443 | 0.7864394 | 75.02779
366.3709 | 0.7864394 | 75.02779
374.6975 | 0.7819454 | 74.59906
383.0241 | 0.7774515 | 74.17033
391.3507 | 0.7774515 | 74.17033
399.6773 | 0.7774515 | 74.17033

## Fast Shearing - 3
Fast Shear - Stage 3
Horizontal Displacement | Stress Ratio t/s'n | Shear Stress
[mm] | [-] | [kPa]
399.6773 | 0 | 0
408.0039 | 0.1483 | 14.1481
416.3305 | 0.737006 | 70.31176
424.6572 | 0.7235242 | 69.02557
432.9838 | 0.7325121 | 69.88303
441.3104 | 0.7459939 | 71.16922
449.637 | 0.7684636 | 73.31287
457.9636 | 0.7819454 | 74.59906
466.2902 | 0.7909333 | 75.45652
474.6168 | 0.7819454 | 74.59906
482.9434 | 0.7774515 | 74.17033
491.27 | 0.7819454 | 74.59906
499.5967 | 0.7774515 | 74.17033
507.9233 | 0.7729576 | 73.7416
516.2499 | 0.7819454 | 74.59906
524.5765 | 0.7819454 | 74.59906
532.9031 | 0.7864394 | 75.02779
541.2297 | 0.7909333 | 75.45652
549.5563 | 0.7954273 | 75.88525
557.8829 | 0.8044151 | 76.74271
566.2095 | 0.8089091 | 77.17144
574.5362 | 0.8044151 | 76.74271
582.8628 | 0.813403 | 77.60017
591.1894 | 0.8223909 | 78.45764
599.516 | 0.8223909 | 78.45764

## Fast Shearing - 4
Fast Shear - Stage 4
Horizontal Displacement | Stress Ratio t/s'n | Shear Stress
[mm] | [-] | [kPa]
599.516 | 0 | 0
607.8426 | 0.1842515 | 17.57794
616.1692 | 0.7594757 | 72.45541
624.4958 | 0.7415 | 70.74049
632.8224 | 0.7504879 | 71.59795
641.149 | 0.7594757 | 72.45541
649.4757 | 0.7639697 | 72.88414
657.8023 | 0.7684636 | 73.31287
666.1289 | 0.7594757 | 72.45541
674.4555 | 0.7504879 | 71.59795
682.7821 | 0.7459939 | 71.16922
691.1087 | 0.7415 | 70.74049
699.4353 | 0.737006 | 70.31176
707.7619 | 0.7325121 | 69.88303
716.0885 | 0.7325121 | 69.88303
724.4152 | 0.7325121 | 69.88303
732.7418 | 0.7415 | 70.74049
741.0684 | 0.7594757 | 72.45541
749.395 | 0.7729576 | 73.7416
757.7216 | 0.7729576 | 73.7416
766.0482 | 0.7819454 | 74.59906
774.3748 | 0.7864394 | 75.02779
782.7014 | 0.7909333 | 75.45652
791.028 | 0.7954273 | 75.88525
799.3547 | 0.7909333 | 75.45652

## Fast Shearing - 5
Fast Shear - Stage 5
Horizontal Displacement | Stress Ratio t/s'n | Shear Stress
[mm] | [-] | [kPa]
799.3547 | 0.004493939 | 0.4287302
807.6813 | 0.1617818 | 15.43429
816.0079 | 0.7325121 | 69.88303
824.3345 | 0.7190303 | 68.59684
832.6611 | 0.7280182 | 69.4543
840.9877 | 0.7415 | 70.74049
849.3143 | 0.7594757 | 72.45541
857.6409 | 0.7774515 | 74.17033
865.9675 | 0.7909333 | 75.45652
874.2942 | 0.8044151 | 76.74271
882.6208 | 0.8089091 | 77.17144
890.9474 | 0.813403 | 77.60017
899.274 | 0.8223909 | 78.45764
907.6006 | 0.8268848 | 78.88637
915.9272 | 0.8448606 | 80.60129
924.2538 | 0.8493545 | 81.03002
932.5804 | 0.8583424 | 81.88748
940.907 | 0.8628363 | 82.31621
949.2337 | 0.8673303 | 82.74494
957.5603 | 0.8718242 | 83.17367
965.8869 | 0.8673303 | 82.74494
974.2135 | 0.8718242 | 83.17367
982.5401 | 0.8718242 | 83.17367
990.8667 | 0.8673303 | 82.74494
999.1933 | 0.8718242 | 83.17367

## Consolidation - 2
Consolidation - Before Slow Shear
Root time | Vertical Displacement
[min] | [mm]
0 | 0.888
0.2886751 | 0.926
0.4082483 | 0.928
0.5 | 0.93
0.5773503 | 0.93
0.6454972 | 0.93
0.7071068 | 0.932
0.7637626 | 0.934
0.8164966 | 0.934
0.8660254 | 0.934
0.9128709 | 0.935
0.9574271 | 0.935
1 | 0.935
1.040833 | 0.937
1.080123 | 0.937
1.118034 | 0.937
1.154701 | 0.939
1.190238 | 0.939
1.224745 | 0.939
1.258306 | 0.941
1.290994 | 0.941
1.322876 | 0.941
1.354006 | 0.941
1.384437 | 0.943
1.414214 | 0.943
1.443376 | 0.943
1.47196 | 0.943
1.5 | 0.943
1.527525 | 0.945
1.554563 | 0.945
1.581139 | 0.945
1.607275 | 0.945
1.632993 | 0.945
1.658312 | 0.947
1.683251 | 0.947
1.707825 | 0.947
1.732051 | 0.947
1.755942 | 0.947
1.779513 | 0.949
1.802776 | 0.949
1.825742 | 0.949
1.848423 | 0.949
1.870829 | 0.949
1.892969 | 0.951
1.914854 | 0.951
1.936492 | 0.951
1.95789 | 0.951
1.979057 | 0.951
2 | 0.951
2.020726 | 0.951
2.041241 | 0.953
2.061553 | 0.953
2.081666 | 0.953
2.101587 | 0.953
2.12132 | 0.953
2.140872 | 0.953
2.160247 | 0.953
2.179449 | 0.955
2.198484 | 0.955
2.217356 | 0.955
2.236068 | 0.955
2.254625 | 0.955
2.27303 | 0.955
2.291288 | 0.957
2.309401 | 0.957
2.327373 | 0.957
2.345208 | 0.957
2.362908 | 0.957
2.380476 | 0.957
2.397916 | 0.957
2.415229 | 0.958
2.43242 | 0.958
2.44949 | 0.958
2.466441 | 0.958
2.483277 | 0.958
2.5 | 0.958
2.516611 | 0.958
2.533114 | 0.958
2.54951 | 0.96
2.565801 | 0.96
2.581989 | 0.96
2.598076 | 0.96
2.614065 | 0.96
2.629956 | 0.96
2.645751 | 0.96
2.661453 | 0.96
2.677063 | 0.96
2.692582 | 0.96
2.708013 | 0.96
2.723356 | 0.962
2.738613 | 0.962
2.753785 | 0.962
2.768875 | 0.962
2.783882 | 0.962
2.798809 | 0.962
2.813657 | 0.962
2.828427 | 0.962
2.84312 | 0.962
2.857738 | 0.962
2.872281 | 0.962
2.886751 | 0.962
2.901149 | 0.962
2.915476 | 0.962
2.929733 | 0.964
2.94392 | 0.964
2.95804 | 0.964
2.972092 | 0.964
2.986079 | 0.964
3 | 0.964
3.013857 | 0.964
3.02765 | 0.964
3.041381 | 0.964
3.05505 | 0.964
3.068659 | 0.966
3.082207 | 0.966
3.095696 | 0.964
3.109126 | 0.964
3.122499 | 0.966
3.135815 | 0.966
3.149074 | 0.966
3.162278 | 0.966
3.175426 | 0.966
3.188521 | 0.966
3.201562 | 0.966
3.21455 | 0.966
3.227486 | 0.966
3.24037 | 0.966
3.253204 | 0.966
3.265986 | 0.966
3.278719 | 0.966
3.291403 | 0.966
3.304038 | 0.966
3.316625 | 0.966
3.329164 | 0.966
3.341656 | 0.968
3.354102 | 0.968
3.366502 | 0.968
3.378856 | 0.968
3.391165 | 0.968
3.40343 | 0.968
3.41565 | 0.968
3.427827 | 0.968
3.439961 | 0.968
3.452053 | 0.968
3.464102 | 0.968
3.476109 | 0.968
3.488075 | 0.968
3.5 | 0.968
3.511885 | 0.968
3.523729 | 0.97
3.535534 | 0.97
3.547299 | 0.97
3.559026 | 0.97
3.570714 | 0.968
3.582364 | 0.97
3.593976 | 0.968
3.605551 | 0.97
3.617089 | 0.97
3.62859 | 0.97
3.640055 | 0.97
3.651484 | 0.97
3.662877 | 0.97
3.674235 | 0.97
3.685557 | 0.97
3.696846 | 0.97
3.708099 | 0.97
3.719319 | 0.97
3.730505 | 0.97
3.741657 | 0.97
3.752777 | 0.97
3.763863 | 0.97
3.774917 | 0.97
3.785939 | 0.97
3.796929 | 0.972
3.807887 | 0.97
3.818813 | 0.97
3.829708 | 0.97
3.840573 | 0.97
3.851407 | 0.972
3.86221 | 0.97
3.872983 | 0.972
3.883727 | 0.97
3.89444 | 0.97
3.905125 | 0.97
3.91578 | 0.97
3.926406 | 0.97
3.937004 | 0.97
3.947573 | 0.972
3.958114 | 0.972
3.968627 | 0.972
3.979112 | 0.972
3.98957 | 0.972
4 | 0.972
4.010403 | 0.972
4.020779 | 0.972
4.031129 | 0.972
4.041452 | 0.972
4.051749 | 0.972
4.062019 | 0.972
4.072264 | 0.972
4.082483 | 0.972
4.092676 | 0.972
4.102845 | 0.972
4.112988 | 0.972
4.123106 | 0.972
4.133199 | 0.972
4.143268 | 0.972
4.153312 | 0.972
4.163332 | 0.972
4.173328 | 0.972
4.1833 | 0.972
4.193249 | 0.972
4.203173 | 0.972
4.213075 | 0.972
4.222953 | 0.972
4.232808 | 0.972
4.242641 | 0.972
4.25245 | 0.972
4.262237 | 0.972
4.272002 | 0.972
4.281744 | 0.972
4.291464 | 0.972
4.301163 | 0.972
4.310839 | 0.972
4.320494 | 0.972
4.330127 | 0.972
4.339739 | 0.972
4.349329 | 0.972
4.358899 | 0.972
4.368447 | 0.972
4.377975 | 0.972
4.387482 | 0.972
4.396969 | 0.972
4.406435 | 0.972
4.41588 | 0.972
4.425306 | 0.972
4.434712 | 0.972
4.444097 | 0.972
4.453463 | 0.974
4.462809 | 0.974
4.472136 | 0.974
4.481443 | 0.974
4.490731 | 0.974
4.5 | 0.974
4.50925 | 0.974
4.518481 | 0.974
4.527693 | 0.974
4.536886 | 0.974
4.546061 | 0.974
4.555217 | 0.974

## Slow Shearing
Slow Shear Stage
Horizontal Displacement | Vertical Displacement | Stress Ratio t/s'n | Angle of Shearing Resistance | Shear Stress
[mm] | [mm] | [-] | [º] | [kPa]
0 |  | 0 | 0 | 0
0.1778979 |  | 0.1236088 | 7.046518 | 21.00778
0.3557958 |  | 0.2951475 | 16.44383 | 50.16144
0.5336938 |  | 0.5095709 | 27.00207 | 86.60351
0.7115917 |  | 0.5448877 | 28.58542 | 92.60573
0.8894896 |  | 0.5322745 | 28.02524 | 90.46208
1.067388 |  | 0.5272293 | 27.79951 | 89.60462
1.245285 |  | 0.5247066 | 27.68629 | 89.17589
1.423183 |  | 0.5171388 | 27.34524 | 87.8897
1.601081 |  | 0.5120935 | 27.11669 | 87.03224
1.778979 |  | 0.5095709 | 27.00207 | 86.60351
1.956877 |  | 0.5070482 | 26.88721 | 86.17478
2.134775 |  | 0.5045256 | 26.77211 | 85.74605
2.312673 |  | 0.5070482 | 26.88721 | 86.17478
2.490571 |  | 0.5070482 | 26.88721 | 86.17478
2.668469 |  | 0.5070482 | 26.88721 | 86.17478
2.846367 |  | 0.5070482 | 26.88721 | 86.17478
3.024265 |  | 0.5070482 | 26.88721 | 86.17478
3.202163 |  | 0.5095709 | 27.00207 | 86.60351
3.38006 |  | 0.5095709 | 27.00207 | 86.60351
3.557958 |  | 0.5120935 | 27.11669 | 87.03224
3.735856 |  | 0.5120935 | 27.11669 | 87.03224
3.913754 |  | 0.5146161 | 27.23108 | 87.46097
4.091652 |  | 0.5146161 | 27.23108 | 87.46097
4.26955 |  | 0.5171388 | 27.34524 | 87.8897
4.447448 |  | 0.5196614 | 27.45916 | 88.31843
4.625346 |  | 0.5196614 | 27.45916 | 88.31843
4.803244 |  | 0.5196614 | 27.45916 | 88.31843
4.981142 |  | 0.5196614 | 27.45916 | 88.31843
5.15904 |  | 0.522184 | 27.57284 | 88.74716
5.336938 |  | 0.522184 | 27.57284 | 88.74716
5.514836 |  | 0.5247066 | 27.68629 | 89.17589
5.692733 |  | 0.5247066 | 27.68629 | 89.17589
5.870631 |  | 0.5272293 | 27.79951 | 89.60462
6.048529 |  | 0.5247066 | 27.68629 | 89.17589
6.226427 |  | 0.5272293 | 27.79951 | 89.60462
6.404325 |  | 0.5297519 | 27.91249 | 90.03335
6.582223 |  | 0.5297519 | 27.91249 | 90.03335
6.760121 |  | 0.5322745 | 28.02524 | 90.46208
6.938019 |  | 0.5322745 | 28.02524 | 90.46208
7.115917 |  | 0.5347972 | 28.13774 | 90.89081
7.293815 |  | 0.5347972 | 28.13774 | 90.89081
7.471713 |  | 0.5347972 | 28.13774 | 90.89081
7.649611 |  | 0.5347972 | 28.13774 | 90.89081
7.827508 |  | 0.5373198 | 28.25002 | 91.31954
8.005406 |  | 0.5373198 | 28.25002 | 91.31954
8.183304 |  | 0.5373198 | 28.25002 | 91.31954
8.361202 |  | 0.5373198 | 28.25002 | 91.31954
8.5391 |  | 0.5398424 | 28.36206 | 91.74827
8.716998 |  | 0.5398424 | 28.36206 | 91.74827
8.894896 |  | 0.542365 | 28.47386 | 92.177
9.072794 |  | 0.542365 | 28.47386 | 92.177
9.250692 |  | 0.542365 | 28.47386 | 92.177
9.42859 |  | 0.542365 | 28.47386 | 92.177
9.606488 |  | 0.5448877 | 28.58542 | 92.60573
9.784386 |  | 0.5448877 | 28.58542 | 92.60573
9.962284 |  | 0.5448877 | 28.58542 | 92.60573
10.14018 |  | 0.5474103 | 28.69675 | 93.03446
10.31808 |  | 0.542365 | 28.47386 | 92.177
10.49598 |  | 0.5448877 | 28.58542 | 92.60573
10.67388 |  | 0.5474103 | 28.69675 | 93.03446
10.85177 |  | 0.5474103 | 28.69675 | 93.03446
11.02967 |  | 0.5499329 | 28.80784 | 93.46319
11.20757 |  | 0.5499329 | 28.80784 | 93.46319
11.38547 |  | 0.5499329 | 28.80784 | 93.46319
11.56336 |  | 0.5499329 | 28.80784 | 93.46319
11.74126 |  | 0.5499329 | 28.80784 | 93.46319
11.91916 |  | 0.5524556 | 28.9187 | 93.89192
12.09706 |  | 0.5524556 | 28.9187 | 93.89192
12.27496 |  | 0.5524556 | 28.9187 | 93.89192
12.45285 |  | 0.5524556 | 28.9187 | 93.89192
12.63075 |  | 0.5524556 | 28.9187 | 93.89192
12.80865 |  | 0.5524556 | 28.9187 | 93.89192
12.98655 |  | 0.5549782 | 29.02932 | 94.32065
13.16445 |  | 0.5549782 | 29.02932 | 94.32065
13.34234 |  | 0.5549782 | 29.02932 | 94.32065
13.52024 |  | 0.5549782 | 29.02932 | 94.32065
13.69814 |  | 0.5549782 | 29.02932 | 94.32065
13.87604 |  | 0.5549782 | 29.02932 | 94.32065
14.05394 |  | 0.5575008 | 29.1397 | 94.74938
14.23183 |  | 0.5549782 | 29.02932 | 94.32065
14.40973 |  | 0.5575008 | 29.1397 | 94.74938
14.58763 |  | 0.5549782 | 29.02932 | 94.32065
14.76553 |  | 0.5549782 | 29.02932 | 94.32065
14.94343 |  | 0.5549782 | 29.02932 | 94.32065
15.12132 |  | 0.5575008 | 29.1397 | 94.74938
15.29922 |  | 0.5600234 | 29.24985 | 95.17812
15.47712 |  | 0.5575008 | 29.1397 | 94.74938
15.65502 |  | 0.5575008 | 29.1397 | 94.74938
15.83291 |  | 0.5575008 | 29.1397 | 94.74938
16.01081 |  | 0.5600234 | 29.24985 | 95.17812
16.18871 |  | 0.5575008 | 29.1397 | 94.74938
16.36661 |  | 0.5575008 | 29.1397 | 94.74938
16.54451 |  | 0.5549782 | 29.02932 | 94.32065
16.7224 |  | 0.5549782 | 29.02932 | 94.32065
16.9003 |  | 0.5549782 | 29.02932 | 94.32065
17.0782 |  | 0.5549782 | 29.02932 | 94.32065
17.2561 |  | 0.5575008 | 29.1397 | 94.74938
17.434 |  | 0.5575008 | 29.1397 | 94.74938
17.61189 |  | 0.5575008 | 29.1397 | 94.74938
17.78979 |  | 0.5575008 | 29.1397 | 94.74938
17.96769 |  | 0.5575008 | 29.1397 | 94.74938
18.14559 |  | 0.5600234 | 29.24985 | 95.17812
18.32349 |  | 0.5575008 | 29.1397 | 94.74938
18.50138 |  | 0.5575008 | 29.1397 | 94.74938
18.67928 |  | 0.5575008 | 29.1397 | 94.74938
18.85718 |  | 0.5575008 | 29.1397 | 94.74938
19.03508 |  | 0.5575008 | 29.1397 | 94.74938
19.21298 |  | 0.5575008 | 29.1397 | 94.74938
19.39087 |  | 0.5575008 | 29.1397 | 94.74938
19.56877 |  | 0.5575008 | 29.1397 | 94.74938
19.74667 |  | 0.5575008 | 29.1397 | 94.74938
19.91063 |  | 0.5575008 | 29.1397 | 94.74938