## GENERAL
ID | Test Identification
Test identification | Location | NWZ-BH-5073
Test identification | Specimen | 20-2
Test identification | Depth | 18.6 | [m]
Specimen Visual Description
Specimen Visual Description | Brownish grey slightly sandy CLAY
| Initial Specimen Conditions | Undisturbed Sample | Remoulded Sample
Initial Specimen Conditions | Test date | 2024-01-02 | 2024-01-12
Initial Specimen Conditions | Diameter | 72.73167 | 49.57833 | [mm]
Initial Specimen Conditions | Height | 137.04 | 99 | [mm]
Initial Specimen Conditions | Water content | 24.41346 | 25.60173 | [%]
Initial Specimen Conditions | Bulk density | 2.030661 | 2.046711 | [Mg/m3]
Initial Specimen Conditions | Dry density | 1.632187 | 1.629525 | [Mg/m3]
Initial Specimen Conditions | Initial void ratio | 0.6542219 | 0.6569246 | [-]
Initial Specimen Conditions | Degree of saturation | 100 | 100 | [%]
Initial Specimen Conditions | Particle density - assumed | 2.7 | 2.7 | [Mg/m3]
Shearing Stage
Shearing Stage | Cell pressure | 650 | 650 | [kPa]
Shearing Stage | Rate of strain | 1 | 1 | [%/min]
Shearing Stage | At peak deviator stress (within 10 % axial strain)
Shearing Stage - At peak deviator stress (within 10% axial strain) | Corrected deviator stress | 145.4361 | 69.58896 | [kPa]
Shearing Stage - At peak deviator stress (within 10% axial strain) | Undrained shear strength | 72.71806 | 34.79448 | [kPa]
Shearing Stage - At peak deviator stress (within 10% axial strain) | Axial strain | 10.02131 | 10.01828 | [%]
Shearing Stage - At peak deviator stress (within 10% axial strain) | e50 | 3.859238 | 3.175455 | [%]
Shearing Stage - At peak deviator stress (within 10% axial strain) | Secant modulus [E50] at e50 | 1884.259 | 1095.732 | [kPa]
Shearing Stage | At 15% axial strain
Shearing Stage - At 15% axial strain | Corrected deviator stress | 154.757 | 83.29508 | [kPa]
Shearing Stage - At 15% axial strain | Undrained shear strength | 77.37852 | 41.64754 | [kPa]
| Mode of Failure | Brittle / shear | Plastic / barrel

## UNDISTURBED
SHEARING STAGE - UNDISTURBED
Axial strain | Deviator stress
[%] | [kPa]
0 | 0
0.035172212 | 4.006781428
0.064068885 | 4.741944816
0.091725044 | 5.380957717
0.14068885 | 6.275817829
0.170899008 | 7.489571354
0.203517221 | 8.461390011
0.229932866 | 9.411147938
0.26255108 | 10.2377116
0.295242265 | 11.03969572
0.325379451 | 11.77030394
0.355516637 | 12.45249502
0.400758903 | 13.39107114
0.430896089 | 14.02430442
0.463587274 | 14.65594018
0.491243433 | 15.26560991
0.520140105 | 15.85038819
0.553998832 | 16.52812896
0.582895505 | 17.13608302
0.61558669 | 17.67000003
0.643242849 | 18.34960319
0.687171629 | 19.18773223
0.717308815 | 19.74561538
0.75 | 20.37346204
0.780137186 | 20.93061231
0.806552831 | 21.44168361
0.841725044 | 22.11474799
0.870621716 | 22.64765303
0.918345009 | 23.52741461
0.946001168 | 24.03633595
0.978619381 | 24.66128273
1.00627554 | 25.21721288
1.040207239 | 25.74531973
1.071584939 | 26.34599813
1.099241097 | 26.87710062
1.133172796 | 27.38030826
1.178415061 | 28.30440628
1.208552248 | 28.88037209
1.241170461 | 29.38311124
1.272621133 | 29.98129268
1.300277291 | 30.46271788
1.330414478 | 31.0610176
1.361792177 | 31.58691077
1.39696439 | 32.22864159
1.425861062 | 32.70796736
1.453517221 | 33.25898414
1.505035026 | 34.07814446
1.536412726 | 34.57837456
1.569103911 | 35.12475595
1.594206071 | 35.65231932
1.626897256 | 36.19799704
1.663309982 | 36.71701387
1.693447169 | 37.21640749
1.726138354 | 37.760969
1.772621133 | 38.62623225
1.803998832 | 39.09989987
1.839171045 | 39.5940972
1.868067717 | 40.18703255
1.898204904 | 40.6606197
1.933377116 | 41.2009419
1.962273789 | 41.698406
1.992483946 | 42.1945652
2.02510216 | 42.75930598
2.072825452 | 43.50054824
2.101722125 | 43.97300109
2.136894337 | 44.46379331
2.167104495 | 45.02877648
2.199722709 | 45.52085783
2.23117338 | 46.06059391
2.261310566 | 46.55397747
2.296482779 | 47.16053372
2.340411559 | 47.80646286
2.374343257 | 48.36606149
2.401999416 | 48.90698619
2.437171629 | 49.34736057
2.466068301 | 49.86310793
2.498759486 | 50.3518485
2.532618214 | 50.8392465
2.562828371 | 51.44668098
2.60931115 | 52.25059559
2.639448336 | 52.73996752
2.669585522 | 53.27587374
2.702276708 | 53.78575161
2.733654407 | 54.27302613
2.767586106 | 54.80448689
2.797723292 | 55.26879065
2.826619965 | 55.757303
2.879378284 | 56.55101774
2.907034442 | 57.03983624
2.938412142 | 57.64172644
2.972343841 | 58.17076299
3.003721541 | 58.70180467
3.032618214 | 59.2114875
3.065309399 | 59.69391541
3.113032691 | 60.44148558
3.143169877 | 61.06538271
3.173380035 | 61.52566449
3.205998249 | 62.05318719
3.23744892 | 62.60476839
3.26882662 | 63.13276063
3.30020432 | 63.68366531
3.330414478 | 64.16555573
3.364273205 | 64.68998363
3.40951547 | 65.318768
3.438412142 | 65.91707756
3.469862814 | 66.41945973
3.502481027 | 66.89706648
3.532618214 | 67.46976834
3.560274372 | 67.92861374
3.594206071 | 68.54305253
3.64068885 | 69.37574554
3.670826036 | 69.8076484
3.698482195 | 70.26508297
3.733654407 | 70.94589822
3.766272621 | 71.46680851
3.798963806 | 72.0104177
3.827860479 | 72.53462424
3.859238179 | 73.0789175
3.89068885 | 73.55335425
3.937171629 | 74.38076227
3.968549329 | 74.8544136
3.997446001 | 75.33051513
4.027583187 | 75.92041214
4.059033859 | 76.3467812
4.092965558 | 76.93161384
4.12186223 | 77.31408016
4.151999416 | 77.94864112
4.198482195 | 78.56385934
4.229859895 | 79.19602006
4.258756567 | 79.71542834
4.28765324 | 80.05020462
4.31903094 | 80.72728123
4.351722125 | 81.26419657
4.385653824 | 81.84526502
4.414550496 | 82.27089094
4.458479276 | 83.02308477
4.49372446 | 83.50924455
4.521307647 | 83.93540729
4.553998832 | 84.56181783
4.586617046 | 85.11896595
4.615513719 | 85.58847703
4.644410391 | 86.12653628
4.692206655 | 86.98475267
4.726065382 | 87.40099739
4.75627554 | 87.89029259
4.785172212 | 88.40383615
4.817790426 | 88.91230507
4.849241097 | 89.44479329
4.880618797 | 89.90831321
4.910755984 | 90.3502144
4.958479276 | 91.13504458
4.988689434 | 91.59890487
5.017586106 | 92.04130395
5.051444834 | 92.59115518
5.081654991 | 93.12255994
5.116827204 | 93.64701256
5.148204904 | 94.19893318
5.179582604 | 94.7276385
5.212273789 | 95.09449509
5.257516054 | 95.90021699
5.291447752 | 96.35579349
5.322825452 | 96.81449463
5.354203152 | 97.34120515
5.385653824 | 97.89021062
5.417031524 | 98.37062703
5.448482195 | 98.78232119
5.483654407 | 99.32503016
5.527583187 | 99.96874017
5.557720374 | 100.4038967
5.594206071 | 100.8979617
5.623102744 | 101.3569279
5.65323993 | 101.8365328
5.685858144 | 102.3803641
5.718549329 | 102.8102181
5.747446001 | 103.2225141
5.798963806 | 103.8966434
5.829100992 | 104.419715
5.859238179 | 104.8064699
5.888134851 | 105.2400661
5.919585522 | 105.6922682
5.950963222 | 106.1895184
5.997446001 | 106.8903276
6.0313777 | 107.2924223
6.0627554 | 107.7432176
6.091652072 | 108.1973936
6.123102744 | 108.602237
6.155720957 | 109.0276067
6.19089317 | 109.4262072
6.219789842 | 109.9694163
6.265032107 | 110.5099189
6.30020432 | 110.952481
6.330341506 | 111.4249427
6.361792177 | 111.7598193
6.393169877 | 112.3198559
6.424547577 | 112.7218242
6.458479276 | 113.119519
6.488616462 | 113.5453133
6.517513135 | 113.9277433
6.5627554 | 114.3742182
6.597927612 | 114.7236535
6.628064799 | 115.2155773
6.656961471 | 115.5743184
6.689652656 | 116.1738302
6.721030356 | 116.4157602
6.752481027 | 116.8369293
6.786412726 | 117.3211063
6.832895505 | 117.8519413
6.861792177 | 118.1416239
6.895650905 | 118.5351105
6.925861062 | 118.8893967
6.957238762 | 119.2415189
6.988616462 | 119.5933693
7.020067134 | 119.9895875
7.05020432 | 120.3429164
7.102962639 | 120.8599651
7.130618797 | 121.3061226
7.160755984 | 121.5914493
7.189652656 | 121.9009585
7.222343841 | 122.3825717
7.252481027 | 122.6001973
7.283858727 | 123.0833662
7.316549912 | 123.3854973
7.361719206 | 124.0008237
7.393169877 | 124.4381221
7.427101576 | 124.6703396
7.457238762 | 124.9756153
7.489929947 | 125.4099066
7.518753649 | 125.6723904
7.548963806 | 125.9100542
7.580341506 | 126.3679742
7.613032691 | 126.7343364
7.656961471 | 127.0143205
7.692133684 | 127.3535463
7.719789842 | 127.5944468
7.752481027 | 127.9818554
7.780064215 | 128.2446711
7.815236427 | 128.5828133
7.845446585 | 128.9071533
7.874343257 | 129.3000717
7.920826036 | 129.5731204
7.952203736 | 129.9167405
7.984894921 | 130.3020624
8.013791594 | 130.5388118
8.047650321 | 130.7887111
8.074065966 | 131.1843669
8.107997665 | 131.4778914
8.139375365 | 131.8641581
8.169512551 | 132.0534197
8.214754816 | 132.5910059
8.247446001 | 132.7310207
8.280064215 | 133.0255595
8.313995914 | 133.3174739
8.342892586 | 133.5520599
8.369308231 | 133.8571278
8.405720957 | 134.1217754
8.435858144 | 134.4196265
8.482340922 | 134.8195796
8.509997081 | 135.0553382
8.54392878 | 135.3014349
8.574065966 | 135.5762767
8.607997665 | 135.9099103
8.636894337 | 136.1645792
8.670753065 | 136.4318673
8.702203736 | 136.6374453
8.748686515 | 136.9906848
8.782618214 | 137.2570506
8.811514886 | 137.488654
8.842892586 | 137.6935074
8.875583771 | 138.0711897
8.908201985 | 138.2513678
8.938339171 | 138.436026
8.974824869 | 138.7181475
9.004962055 | 139.0338445
9.053925861 | 139.3356516
9.082822534 | 139.5218192
9.117994746 | 139.7615785
9.146891419 | 139.9911379
9.175788091 | 140.1330736
9.212273789 | 140.3697162
9.242410975 | 140.6837453
9.277583187 | 140.8568909
9.324065966 | 141.0737029
9.355443666 | 141.3409574
9.385580852 | 141.5231258
9.419512551 | 141.8068544
9.449649737 | 142.032247
9.483581436 | 142.2283454
9.513718622 | 142.4097974
9.54392878 | 142.6998092
9.591652072 | 142.9338713
9.625583771 | 142.9768513
9.658201985 | 143.2397454
9.689652656 | 143.4612031
9.721030356 | 143.6608769
9.751167542 | 143.7324578
9.785099241 | 144.0136842
9.815236427 | 144.3020812
9.847927612 | 144.5201371
9.895650905 | 144.7084517
9.927028605 | 144.8852766
9.960960304 | 145.0135599
9.988616462 | 145.197401
10.02130765 | 145.4361231
10.05392586 | 145.4582756
10.08406305 | 145.5501982
10.11551372 | 145.8341295
10.16447752 | 146.1479041
10.1933742 | 146.3498816
10.2273059 | 146.6496977
10.2586836 | 146.781538
10.29261529 | 146.7354038
10.32151197 | 147.0446648
10.35544367 | 147.2141364
10.38682137 | 147.3022736
10.41703152 | 147.4357715
10.44840922 | 147.566793
10.494892 | 147.7965598
10.52758319 | 147.9461204
10.56144191 | 148.1577499
10.58909807 | 148.1880192
10.62054874 | 148.3826743
10.65068593 | 148.5367957
10.68206363 | 148.6882579
10.71599533 | 148.7484265
10.7586836 | 148.898123
10.78889375 | 149.0300227
10.82027145 | 149.2023453
10.85296264 | 149.2859962
10.88434034 | 149.5009121
10.9119965 | 149.6374658
10.94716871 | 149.8657025
10.9773059 | 149.8468955
11.02502919 | 149.9848017
11.05640689 | 149.9205042
11.08530356 | 150.096703
11.11675423 | 150.2247146
11.15068593 | 150.582728
11.1795826 | 150.4804794
11.20847928 | 150.7202022
11.244892 | 151.0510229
11.27378867 | 151.0126713
11.32027145 | 151.0873723
11.35288967 | 151.0625781
11.38178634 | 151.1947621
11.41323701 | 151.3854925
11.4433742 | 151.5148242
11.47854641 | 151.5270289
11.50744308 | 151.6161052
11.53633975 | 151.7050841
11.58406305 | 151.8824528
11.61551372 | 152.0509318
11.6456509 | 152.1369229
11.67826912 | 152.2388866
11.70592528 | 152.3298523
11.73985698 | 152.450076
11.77123468 | 152.5755055
11.80516637 | 152.5468457
11.83530356 | 152.5473303
11.88178634 | 152.8104139
11.9119965 | 152.9377575
11.9433742 | 152.9353444
11.9747519 | 153.0388213
12.00364857 | 153.1262269
12.03758027 | 153.2452585
12.06771745 | 153.3298276
12.09916813 | 153.3057341
12.1456509 | 153.5247526
12.17826912 | 153.4768842
12.20716579 | 153.5002685
12.23861646 | 153.6660531
12.27123468 | 153.7447308
12.30137186 | 153.8285654
12.33661705 | 153.9225465
12.36675423 | 154.006162
12.39689142 | 154.0264198
12.44716871 | 154.1301946
12.47978692 | 154.1449869
12.50992411 | 154.2281799
12.54385581 | 154.3873737
12.57399299 | 154.4492854
12.60916521 | 154.479311
12.64061588 | 154.5382388
12.67323409 | 154.5735576
12.70468476 | 154.6112983
12.75116754 | 154.5957526
12.78254524 | 154.57051
12.81647694 | 154.6866538
12.84785464 | 154.7661811
12.88178634 | 154.9239901
12.91192353 | 154.8172868
12.94585522 | 154.9119928
12.97854641 | 154.9045117
13.00744308 | 154.9679661
13.05392586 | 154.88881
13.08909807 | 155.0013408
13.12047577 | 155.0591727
13.15440747 | 155.0904983
13.18454466 | 155.0672485
13.21971687 | 155.0748731
13.24985406 | 155.155949
13.28130473 | 155.1714646
13.31392294 | 155.1217998
13.36295972 | 155.2868449
13.39309691 | 155.3674981
13.42826912 | 155.3746171
13.4584063 | 155.3925907
13.49357852 | 155.2746503
13.52502919 | 155.206441
13.5576474 | 155.2189237
13.58909807 | 155.2962735
13.62302977 | 155.3265451
13.66951255 | 155.4956841
13.69964974 | 155.5339724
13.73102744 | 155.4033716
13.76371862 | 155.4775231
13.79385581 | 155.5156328
13.82778751 | 155.5246556
13.85792469 | 155.4174864
13.88930239 | 155.5356315
13.93709866 | 155.7006424
13.96971687 | 155.6293749
13.99985406 | 155.791224
14.03378576 | 155.6756139
14.06392294 | 155.5269652
14.0941331 | 155.5436304
14.12675131 | 155.5963067
14.16068301 | 155.4807251
14.19206071 | 155.5153366
14.22599241 | 155.5649233
14.26999416 | 155.3447222
14.30013135 | 155.3612543
14.33406305 | 155.3281757
14.36295972 | 155.4503824
14.39185639 | 155.4488324
14.42323409 | 155.4211988
14.45468476 | 155.3521947
14.48358144 | 155.3299604
14.53006421 | 155.2279528
14.56392294 | 155.2975958
14.5941331 | 155.3545874
14.62675131 | 155.2007089
14.6568885 | 155.2372142
14.69206071 | 155.3447063
14.72095738 | 155.2811319
14.75109457 | 155.2969034
14.78378576 | 155.1839274
14.83282253 | 155.1170181
14.86040572 | 154.9538444
14.89433742 | 155.2479184
14.92578809 | 154.9123986
14.9584063 | 154.8406051
14.98606246 | 154.9229689
15.01495914 | 154.7570415
15.05013135 | 154.9454183
15.09537361 | 154.8661116
15.1255108 | 154.8813775
15.1568885 | 154.6283732
15.18833917 | 154.661134
15.21723584 | 154.5974205
15.24861354 | 154.6098327
15.27751022 | 154.6276597
15.31268243 | 154.6111925
15.3415791 | 154.4862724
15.38806188 | 154.4855215
15.41943958 | 154.5994608
15.45337128 | 154.4837664
15.48350846 | 154.4578576
15.51619965 | 154.3856045
15.54757735 | 154.2552731
15.58026853 | 154.2440013
15.61040572 | 154.2180169
15.64309691 | 154.2472685
15.67447461 | 154.0357897
15.72095738 | 153.9736256
15.74985406 | 153.9908587
15.78378576 | 153.936085
15.81392294 | 153.8694259
15.84406013 | 153.7825111
15.87675131 | 153.7304586
15.90812901 | 153.6610557
15.94206071 | 153.6264679
15.98854349 | 153.644958
16.01868068 | 153.5378135
16.04889083 | 153.4709494
16.08150905 | 153.3583583
16.11164623 | 153.3320528
16.14185639 | 153.3055568
16.1770286 | 153.2882199
16.20716579 | 153.3021543
16.25488908 | 153.1157976
16.28882078 | 153.1212505
16.31771745 | 152.976664
16.35164915 | 152.9417892
16.38178634 | 152.9152884
16.41316404 | 152.8860097
16.44709574 | 152.7303765
16.47723292 | 152.7440364
16.51116462 | 152.6688455
16.56012843 | 152.5201775
16.5890251 | 152.4963107
16.61792177 | 152.3921383
16.65185347 | 152.3570864
16.68075015 | 152.2529442
16.71468184 | 152.2780005
16.74481903 | 152.3314298
16.77999124 | 152.2133529
16.80888792 | 152.1492707
16.85661121 | 152.003414
16.88550788 | 151.8993356
16.91943958 | 151.8041233
16.94833625 | 151.7600658
16.98350846 | 151.6821007
17.01744016 | 151.786645
17.05013135 | 151.6542123
17.08274956 | 151.6217766
17.11420023 | 151.7315504
17.16316404 | 151.5031841
17.19330123 | 151.476162
17.2247519 | 151.4063479
17.25364857 | 151.3023702
17.2875073 | 151.2272269
17.31771745 | 151.3392902
17.35157618 | 151.045252
17.39805896 | 151.1011678
17.42950963 | 150.9120787
17.45964682 | 150.8451947
17.492338 | 150.9315146
17.51992119 | 150.9298027
17.55137186 | 150.8599204
17.58026853 | 150.6171725
17.61040572 | 150.7684104
17.65936953 | 150.362309
17.69454174 | 150.4823709
17.72723292 | 150.4097559
17.75861062 | 150.3004686
17.79378284 | 150.2223595
17.82399299 | 150.2146074
17.85785172 | 150.1393908
17.88930239 | 150.0497602
17.91695855 | 149.8302748
17.96716287 | 149.6793661
17.99861354 | 149.7674793
18.02751022 | 149.7033067
18.06012843 | 149.6308694
18.09281961 | 149.5582701
18.12675131 | 149.4829159
18.1568885 | 149.2977941
18.18454466 | 149.2364163
18.21840339 | 149.2793785
18.26619965 | 149.1732344
18.29881786 | 149.0221376
18.32647402 | 148.92143
18.35661121 | 148.7562912
18.39302393 | 148.6362392
18.42192061 | 148.6703332
18.45585231 | 148.8109423
18.48474898 | 148.5309274
18.51992119 | 148.6490027
18.55005838 | 148.6016651
18.59530064 | 148.1876638
18.62675131 | 148.2158475
18.6568885 | 148.0902419
18.68578517 | 148.1240045
18.71971687 | 148.1660808
18.75109457 | 147.9203942
18.78247227 | 147.8507797
18.81268243 | 147.8032968
18.84530064 | 147.8871892
18.87543783 | 147.6445268
18.91819907 | 147.6082043
18.95081728 | 147.6528619
18.97971395 | 147.5886892
19.01240514 | 147.3601449
19.0400613 | 147.2792939
19.06895797 | 147.1762249
19.1028167 | 147.1011224
19.13171337 | 147.0954195
19.16192353 | 146.9311024
19.2084063 | 147.0808181
19.24730006 | 146.9944443
19.27743724 | 146.8109408
19.31136894 | 146.6773721
19.34026562 | 146.613262
19.37543783 | 146.6322579
19.40557501 | 146.4683669
19.43578517 | 146.4013428
19.4696439 | 146.2874578
19.51612668 | 146.2230975
19.54633684 | 146.175438
19.57895505 | 146.0449933
19.60909224 | 146.0168446
19.63798891 | 145.9527345
19.67316112 | 145.8747016
19.70205779 | 145.6946288
19.73598949 | 145.696673
19.77999124 | 145.6376888
19.81136894 | 145.5680744
19.84406013 | 145.4183741
19.87799183 | 145.3816956
19.9068885 | 145.2019325
19.94074723 | 145.1268789
19.97343841 | 145.0544133

## REMOULDED
SHEARING STAGE - REMOULDED
Axial strain | Deviator stress
[%] | [kPa]
0 | 0
0.034848485 | 3.676488821
0.06959596 | 4.96929923
0.118282828 | 6.363812628
0.151313131 | 7.396132242
0.179191919 | 8.06625509
0.208686869 | 8.735860988
0.241717172 | 9.353061979
0.276565657 | 9.918014247
0.306060606 | 10.37985023
0.353030303 | 11.30406077
0.384343434 | 11.76491303
0.41040404 | 12.17453117
0.445252525 | 12.53125366
0.48 | 13.0939403
0.50959596 | 13.34772441
0.540808081 | 13.75569254
0.573939394 | 14.21463089
0.620808081 | 14.6712323
0.655656566 | 15.23214718
0.686969697 | 15.48456472
0.72 | 15.73654788
0.753030303 | 16.14258849
0.784343434 | 16.49724847
0.813838384 | 16.85199029
0.845151515 | 17.1548409
0.895656566 | 17.60812373
0.93040404 | 17.85853825
0.965151515 | 18.21137206
0.994747475 | 18.51363555
1.027777778 | 18.8663294
1.059090909 | 19.16786629
1.092121212 | 19.41763666
1.121717172 | 19.66791907
1.154747475 | 19.96855757
1.19989899 | 20.31768243
1.232929293 | 20.77133832
1.264242424 | 20.96933182
1.299090909 | 21.21756406
1.328585859 | 21.51789187
1.361616162 | 21.76616011
1.394646465 | 22.06533441
1.424242424 | 22.2118971
1.472929293 | 22.76232932
1.498989899 | 22.96040109
1.532121212 | 23.207708
1.565151515 | 23.5058562
1.59989899 | 23.65047117
1.632929293 | 23.94825474
1.664242424 | 24.19531887
1.695555556 | 24.4931421
1.723333333 | 24.74075562
1.777272727 | 25.08332934
1.815555556 | 25.37870778
1.845050505 | 25.5236155
1.874646465 | 25.71923365
1.904242424 | 25.96554234
1.932020202 | 26.26298251
1.968585859 | 26.50708941
2.005050505 | 26.7002735
2.053737374 | 27.04215829
2.081616162 | 27.33878908
2.109393939 | 27.58456817
2.142424242 | 27.77801983
2.175454545 | 27.92066192
2.205050505 | 28.31747378
2.23979798 | 28.45933045
2.269393939 | 28.75445895
2.314646465 | 28.99414771
2.345959596 | 29.28835993
2.380707071 | 29.42963764
2.41030303 | 29.72402159
2.43979798 | 29.8666453
2.474646465 | 30.15908331
2.502424242 | 30.30200323
2.53020202 | 30.59630366
2.578989899 | 30.93423463
2.608484848 | 31.12666265
2.645050505 | 31.36712344
2.674545455 | 31.55927708
2.707575758 | 31.69975771
2.735454545 | 31.99297004
2.766767677 | 32.23450235
2.813737374 | 32.57132564
2.846767677 | 32.66090569
2.876262626 | 32.95284825
2.902424242 | 33.19545265
2.933737374 | 33.38586708
2.964949495 | 33.52592296
2.99979798 | 33.7148655
3.029292929 | 34.05622674
3.060606061 | 34.24608635
3.107575758 | 34.58082232
3.142323232 | 34.76910847
3.175454545 | 34.90767942
3.206666667 | 35.09698085
3.23979798 | 35.38569582
3.269292929 | 35.42501547
3.304141414 | 35.71278147
3.335353535 | 35.95161329
3.363232323 | 36.14147436
3.41020202 | 36.37407359
3.443232323 | 36.66173096
3.474545455 | 36.799841
3.505858586 | 36.98783728
3.535353535 | 37.17640451
3.564949495 | 37.51466924
3.597979798 | 37.60169166
3.625757576 | 37.84046419
3.672727273 | 38.12140473
3.702323232 | 38.25933755
3.728383838 | 38.54819338
3.763232323 | 38.7834909
3.792727273 | 38.77160441
3.822323232 | 39.05859504
3.858787879 | 39.49199316
3.886666667 | 39.48054137
3.93010101 | 39.81104647
3.968383838 | 39.89467015
4.003131313 | 40.22831676
4.032727273 | 40.41475691
4.065757576 | 40.54992746
4.095353535 | 40.63677412
4.128383838 | 40.87108399
4.156161616 | 41.15712229
4.204848485 | 41.38432269
4.229191919 | 41.57224164
4.262323232 | 41.75622686
4.291818182 | 41.89209188
4.317878788 | 42.07893675
4.347474747 | 42.21456391
4.382222222 | 42.49640639
4.424040404 | 42.6758525
4.455252525 | 42.90937481
4.486565657 | 43.14268982
4.51959596 | 43.32560409
4.547474747 | 43.51072973
4.577070707 | 43.64552486
4.606565657 | 43.73086096
4.632727273 | 44.01526689
4.683131313 | 44.33761989
4.710909091 | 44.42341747
4.742222222 | 44.65553507
4.773535354 | 44.83816356
4.79959596 | 45.07245977
4.827474747 | 45.2564565
4.858787879 | 45.34013198
4.891818182 | 45.5707194
4.938787879 | 45.89290324
4.968282828 | 45.97711596
4.996161616 | 46.16047435
5.025656566 | 46.39212492
5.053535354 | 46.67359821
5.086565657 | 46.80485553
5.11959596 | 46.98515785
5.145656566 | 46.97225253
5.190909091 | 47.2936183
5.22040404 | 47.47528708
5.25 | 47.60770272
5.283030303 | 47.68923244
5.314343434 | 47.96774719
5.349090909 | 48.19528801
5.38040404 | 48.37539391
5.408282828 | 48.50813489
5.453434343 | 48.8767783
5.49 | 48.90683111
5.51959596 | 48.98939677
5.552626263 | 49.26581018
5.585656566 | 49.39529957
5.613434343 | 49.5763343
5.641313131 | 49.75720066
5.679494949 | 49.98135478
5.728282828 | 50.19966339
5.759494949 | 50.3783077
5.792626263 | 50.60459178
5.825656566 | 50.684413
5.855151515 | 50.86360545
5.888181818 | 51.08950783
5.921212121 | 51.16904185
5.950808081 | 51.25037892
6.001212121 | 51.661131
6.030808081 | 51.8882435
6.062121212 | 52.06559062
6.098686869 | 52.14260489
6.126464646 | 52.22443232
6.159494949 | 52.44910161
6.190808081 | 52.62597124
6.239494949 | 52.74436107
6.270808081 | 52.9209514
6.305555556 | 53.24106577
6.335151515 | 53.41832012
6.368181818 | 53.59348607
6.401212121 | 53.72003135
6.430808081 | 53.89691887
6.463838384 | 53.97479573
6.512525253 | 54.18883172
6.542121212 | 54.36531996
6.573333333 | 54.5891367
6.608181818 | 54.76228105
6.635959596 | 54.89107951
6.668989899 | 55.16173061
6.696868687 | 55.24191459
6.722929293 | 55.37143631
6.768181818 | 55.63433553
6.795959596 | 55.71431827
6.828989899 | 55.83936042
6.86030303 | 56.11006966
6.893333333 | 56.23485784
6.931616162 | 56.30815372
6.961212121 | 56.48302242
7.013333333 | 56.88488046
7.048080808 | 56.959921
7.081212121 | 57.08401313
7.110707071 | 57.25835818
7.142020202 | 57.33525639
7.171616162 | 57.55740591
7.204646465 | 57.63306099
7.237676768 | 57.80474861
7.284646465 | 58.01561033
7.314141414 | 58.23720864
7.343737374 | 58.41059488
7.376767677 | 58.58168634
7.408080808 | 58.70576832
7.437676768 | 58.87879128
7.472424242 | 58.95254625
7.517676768 | 59.16324158
7.545454545 | 59.33703572
7.575050505 | 59.41379261
7.611515152 | 59.62963619
7.641111111 | 59.84974188
7.668989899 | 59.92733023
7.703737374 | 60.1916319
7.733333333 | 60.2679182
7.78020202 | 60.47615127
7.811515152 | 60.55112316
7.844545455 | 60.76810895
7.874141414 | 60.93947636
7.908888889 | 61.01189721
7.94020202 | 61.08652492
7.968080808 | 61.30638663
8.004545455 | 61.52036229
8.035858586 | 61.68997035
8.084545455 | 61.89537009
8.114141414 | 61.97063331
8.145454545 | 62.23499642
8.176767677 | 62.35647272
8.20979798 | 62.42913597
8.242828283 | 62.40667112
8.274141414 | 62.67045585
8.317575758 | 62.87823549
8.345454545 | 63.09649884
8.373232323 | 63.17230073
8.407979798 | 63.33812114
8.439292929 | 63.50617961
8.468888889 | 63.53306469
8.503636364 | 63.79331438
8.52969697 | 63.68038187
8.574949495 | 63.98038225
8.607979798 | 64.14662998
8.641010101 | 64.31274083
8.668888889 | 64.34042452
8.703636364 | 64.50511036
8.733232323 | 64.72057848
8.759292929 | 64.89114718
8.797575758 | 65.05289002
8.846262626 | 65.15981441
8.875757576 | 65.42194228
8.910606061 | 65.20818737
8.938383838 | 65.51848886
8.967979798 | 65.68581151
9.002727273 | 65.56646642
9.032323232 | 65.82786684
9.063636364 | 65.94652138
9.112323232 | 66.19369057
9.141818182 | 66.31340182
9.16969697 | 66.57535263
9.202727273 | 66.5511426
9.234040404 | 66.66924037
9.267070707 | 67.16197109
9.296666667 | 66.71720815
9.32969697 | 66.88077993
9.357474747 | 67.00114767
9.387070707 | 67.16701941
9.434040404 | 67.36676698
9.468787879 | 67.52849951
9.496565657 | 67.50777968
9.526161616 | 67.39197349
9.555757576 | 67.88527527
9.583535354 | 67.95809664
9.613131313 | 67.93585196
9.66010101 | 68.22811882
9.691414141 | 68.48514679
9.722727273 | 68.60169036
9.753939394 | 68.57797227
9.781818182 | 68.83718304
9.813131313 | 68.81329087
9.846161616 | 68.78808849
9.873939394 | 69.18705815
9.906969697 | 69.25503741
9.952222222 | 69.4534734
9.983535354 | 69.52257802
10.01828283 | 69.58896176
10.04787879 | 69.79904732
10.07565657 | 69.87065381
10.11050505 | 70.07638867
10.14181818 | 70.0054313
10.16959596 | 70.03032236
10.20262626 | 70.28366047
10.24959596 | 70.38636869
10.27737374 | 70.45753598
10.31393939 | 70.52173565
10.34353535 | 70.82355555
10.3730303 | 71.07881459
10.40787879 | 71.05117794
10.43737374 | 71.02778692
10.46525253 | 71.23757074
10.50171717 | 71.3939969
10.54868687 | 71.54187017
10.57656566 | 71.51957312
10.61131313 | 71.63069149
10.64090909 | 71.79212563
10.67393939 | 71.90440029
10.70525253 | 72.15672014
10.73828283 | 72.13002923
10.76959596 | 72.24338885
10.80434343 | 72.40006826
10.8530303 | 72.54526019
10.88080808 | 72.66114554
10.91565657 | 72.72502332
10.94868687 | 72.69805865
10.98 | 72.99527975
11.01474747 | 73.05897524
11.04434343 | 73.12683358
11.07565657 | 73.19321721
11.12080808 | 73.29417036
11.15909091 | 73.53871578
11.19040404 | 73.6048021
11.21989899 | 73.71832006
11.25121212 | 73.78426229
11.28080808 | 73.94348139
11.31383838 | 74.00783023
11.34686869 | 73.98026673
11.39383838 | 74.17055905
11.42515152 | 74.32787302
11.45292929 | 74.39629724
11.48424242 | 74.50754066
11.51727273 | 74.571405
11.54858586 | 74.63664987
11.58343434 | 74.69884302
11.61464646 | 74.90138964
11.66161616 | 75.04462125
11.69292929 | 75.15524842
11.72949495 | 75.2155761
11.76080808 | 75.28030915
11.78858586 | 75.34799713
11.82333333 | 75.45534214
11.85464646 | 75.61118229
11.88424242 | 75.58579484
11.93121212 | 75.77360051
11.9659596 | 75.83490663
11.99383838 | 75.99323839
12.02686869 | 76.05585618
12.05989899 | 76.25506336
12.09121212 | 76.31898373
12.12252525 | 76.47387956
12.15555556 | 76.49063856
12.20424242 | 76.53920009
12.23555556 | 76.69374818
12.26505051 | 76.66797375
12.29636364 | 76.77690085
12.32767677 | 76.93114452
12.35727273 | 76.99597165
12.38858586 | 77.10460945
12.41979798 | 77.16787281
12.46676768 | 77.30785469
12.49979798 | 77.36933238
12.53111111 | 77.47757028
12.56414141 | 77.44831293
12.5920202 | 77.69528047
12.62151515 | 77.75958636
12.65636364 | 77.86430503
12.68585859 | 77.92846787
12.72242424 | 77.98625161
12.76939394 | 78.12502254
12.7989899 | 78.23402524
12.83373737 | 78.29315441
12.86505051 | 78.35529989
12.89282828 | 78.42056329
12.92757576 | 78.5245904
12.95717172 | 78.67825115
12.98848485 | 78.64994712
13.03888889 | 78.73952325
13.06848485 | 78.98290637
13.10151515 | 79.04292231
13.13282828 | 79.10443353
13.16242424 | 79.21242688
13.19545455 | 79.27222573
13.22848485 | 79.33195614
13.26151515 | 79.39161812
13.28757576 | 79.36776488
13.33454545 | 79.45945062
13.36585859 | 79.61024559
13.40060606 | 79.66803153
13.43020202 | 79.7753328
13.46323232 | 79.83454626
13.4910101 | 79.89854245
13.52585859 | 79.95594335
13.55888889 | 79.92540279
13.60232323 | 80.19851787
13.63535354 | 80.39154018
13.66494949 | 80.31926992
13.69454545 | 80.33644206
13.72585859 | 80.48605318
13.75707071 | 80.72497593
13.78838384 | 80.69566626
13.8179798 | 80.57868004
13.85272727 | 80.68006355
13.89969697 | 80.81447311
13.93272727 | 81.00638304
13.96232323 | 81.06766168
13.99191919 | 80.90611986
14.02323232 | 81.01027104
14.06141414 | 81.24138979
14.0910101 | 81.34691298
14.12060606 | 81.18543316
14.15181818 | 81.37827203
14.19535354 | 81.51478926
14.22838384 | 81.61669834
14.26313131 | 81.67245678
14.29272727 | 81.73305585
14.3240404 | 81.79195428
14.35707071 | 81.89350941
14.38313131 | 81.86858973
14.41444444 | 82.01597932
14.44747475 | 81.98432664
14.49616162 | 82.02625165
14.52919192 | 82.12738532
14.55878788 | 82.18746347
14.58656566 | 82.33771873
14.61616162 | 82.30918851
14.64747475 | 82.45585197
14.67878788 | 82.42560154
14.71181818 | 82.61458683
14.76050505 | 82.7881947
14.79181818 | 82.71364458
14.81959596 | 82.73080312
14.85262626 | 82.96335861
14.88747475 | 83.10575572
14.91878788 | 82.98703745
14.94828283 | 82.95826849
14.98131313 | 83.23432647
15.00919192 | 83.29508257
15.04050505 | 83.35241152
15.09090909 | 83.34694347
15.12050505 | 83.40582647
15.15525253 | 83.54747918
15.18656566 | 83.60451084
15.21787879 | 83.7053944
15.24919192 | 83.67447894
15.28050505 | 83.64356348
15.31181818 | 83.87585678
15.35868687 | 83.91712535
15.38828283 | 83.88778262
15.4230303 | 84.07238503
15.45434343 | 84.04125872
15.48737374 | 84.18353423
15.51525253 | 84.19952675
15.55 | 84.16489658
15.58131313 | 84.22114622
15.61262626 | 84.27733098
15.64565657 | 84.41912454
15.69090909 | 84.41750902
15.72040404 | 84.4752891
15.7569697 | 84.52591362
15.79 | 84.66725412
15.81959596 | 84.76831276
15.85434343 | 84.90767101
15.88212121 | 84.87964168
15.91515152 | 84.84631226
15.94646465 | 84.98887309
15.99515152 | 85.07018692
16.03 | 85.20888094
16.05949495 | 85.09198916
16.09252525 | 85.14543319
16.12383838 | 85.28744809
16.15868687 | 85.2954427
16.19 | 85.35041294
16.22121212 | 85.40542127
16.25606061 | 85.4566542
16.3030303 | 85.49543325
16.33080808 | 85.51039888
16.36383838 | 85.56328809
16.39343434 | 85.61962589
16.42292929 | 85.67600592
16.45949495 | 85.76834287
16.48909091 | 85.82447426
16.51858586 | 85.88064824
16.56555556 | 86.00520342
16.60040404 | 86.05568248
16.63161616 | 86.0666608
16.66292929 | 86.12067071
16.69777778 | 86.17095864
16.72555556 | 86.14222426
16.75858586 | 86.32365
16.78989899 | 86.29117742
16.82292929 | 86.34309483
16.86646465 | 86.47015366
16.8959596 | 86.43947492
16.92727273 | 86.49296767
16.96030303 | 86.67364854
16.98989899 | 86.72875519
17.02292929 | 86.69424521
17.05424242 | 86.66152932
17.08555556 | 86.84356012
17.11858586 | 86.89482905
17.16727273 | 87.01541262
17.2020202 | 86.97891055
17.23161616 | 87.03356749
17.26292929 | 87.12921312
17.2959596 | 87.18011008
17.32373737 | 87.15082892
17.35505051 | 87.28906004
17.38989899 | 87.25225329
17.41939394 | 87.26387733
17.46979798 | 87.38161601
17.50292929 | 87.34653712
17.53070707 | 87.40256397
17.56545455 | 87.45113942
17.59676768 | 87.50328978
17.62808081 | 87.51270694
17.66111111 | 87.56291764
17.69070707 | 87.61671569
17.73414141 | 87.7835475
17.76373737 | 87.83716258
17.8020202 | 87.88142883
17.83151515 | 87.93502037
17.86454545 | 87.89967202
17.89585859 | 88.03627977
17.92888889 | 88.12840046
17.95848485 | 88.09662016
17.99151515 | 87.93371188
18.03676768 | 87.92764641
18.06808081 | 88.23357779
18.10111111 | 88.41012343
18.13242424 | 88.3763208
18.16373737 | 88.25773649
18.19676768 | 88.30686185
18.22626263 | 88.48681423
18.26111111 | 88.53378573
18.30626263 | 88.4848808
18.33585859 | 88.45282455
18.37060606 | 88.41518854
18.40020202 | 88.72127914
18.43323232 | 88.72761742
18.46282828 | 88.77989503
18.49585859 | 88.74393073
18.52888889 | 89.00337831
18.56020202 | 88.96917018
18.60535354 | 88.91984426
18.63151515 | 88.89126392
18.66626263 | 88.93756501
18.69585859 | 88.98943256
18.72888889 | 89.12167245
18.75666667 | 89.09121141
18.78626263 | 89.10082495
18.8210101 | 89.23090448
18.86969697 | 89.1773885
18.9010101 | 89.22698739
18.93060606 | 89.48838049
18.96535354 | 89.45002452
18.99666667 | 89.28958138
19.02969697 | 89.46288363
19.05929293 | 89.5978913
19.09232323 | 89.56132817
19.12363636 | 89.56855949
19.17232323 | 89.4727716
19.20535354 | 89.64546492
19.23313131 | 89.78199178
19.26272727 | 89.83273549
19.29747475 | 89.71046639
19.32878788 | 89.80102017
19.36181818 | 89.76425173
19.39141414 | 89.81481613
19.41919192 | 89.70038483
19.46444444 | 89.90031344
19.49747475 | 89.86344233
19.52878788 | 89.91185559
19.56181818 | 90.08328348
19.56181818 | 90.08328348