## General
ID | Test Identification
Test Identification | Location | NWZ-BH-5076
Test Identification | Sample | 07-1
Test Identification | Depth | 5.5 | [m]
Specimen Visual Description
Specimen Visual Description | Greyish brown fine to medium SAND
Initial Specimen Conditions
Initial Specimen Conditions | Test start date | 17/07/2024
Initial Specimen Conditions | Mould outer / inner diameter | 100.08 / 69.9 | [mm]
Initial Specimen Conditions | Weight of soil | 34 | [g]
Initial Specimen Conditions | Water content | 5.492917 | [%]
Initial Specimen Conditions | Bulk density | 1.617892 | [Mg/m3]
Initial Specimen Conditions | Dry density | 1.53365 | [Mg/m3]
Initial Specimen Conditions | Material retained on 425 mm sieve | 0 | [%]
Test Conditions
Test Conditions | Interface type | Soil - Steel
Test Conditions | Initial interface roughness | 8.309 | [µm]
Test Conditions | Final interface roughness | 8.336 | [µm]
Consolidation - Before Fast Shear
Consolidation - Before Fast Shear | Consolidation pressure | 50.00378 | [kPa]
Consolidation - Before Fast Shear | Vertical displacement | 0.0720005 | [mm]
Consolidation - Before Fast Shear | Vertical strain | 1.499996 | [%]
Fast Shear - Stage 1
Fast Shear - Stage 1 | Normal Stress | 50.00378 | [kPa]
Fast Shear - Stage 1 | Vertical displacement | 1.399 | [mm]
Fast Shear - Stage 1 | Vertical strain | 27.98 | [%]
Fast Shear - Stage 1 | Horizontal displacement | 199.9563 | [mm]
Fast Shear - Stage 1 | Rate of horizontal displacement | 500 | [mm/min]
At peak stress
Fast Shear - Stage 1 - At peak stress | Shear stress | 38.75836 | [kPa]
Fast Shear - Stage 1 - At peak stress | Horizontal displacement | 158.2987 | [mm]
Fast Shear - Stage 2
Fast Shear - Stage 2 | Normal Stress | 50.00378 | [kPa]
Fast Shear - Stage 2 | Vertical displacement | 1.852 | [mm]
Fast Shear - Stage 2 | Vertical strain | 37.04 | [%]
Fast Shear - Stage 2 | Horizontal displacement | 399.9126 | [mm]
Fast Shear - Stage 2 | Rate of horizontal displacement | 500 | [mm/min]
At peak stress
Fast Shear - Stage 2 - At peak stress | Shear stress | 42.5916 | [kPa]
Fast Shear - Stage 2 - At peak stress | Horizontal displacement | 316.5975 | [mm]
Fast Shear - Stage 3
Fast Shear - Stage 3 | Normal Stress | 50.00378 | [kPa]
Fast Shear - Stage 3 | Vertical displacement | 2.194 | [mm]
Fast Shear - Stage 3 | Vertical strain | 43.88 | [%]
Fast Shear - Stage 3 | Horizontal displacement | 599.8689 | [mm]
Fast Shear - Stage 3 | Rate of horizontal displacement | 500 | [mm/min]
At peak stress
Fast Shear - Stage 3 - At peak stress | Shear stress | 44.29527 | [kPa]
Fast Shear - Stage 3 - At peak stress | Horizontal displacement | 416.5756 | [mm]
Fast Shear - Stage 4
Fast Shear - Stage 4 | Normal Stress | 50.00378 | [kPa]
Fast Shear - Stage 4 | Vertical displacement | 2.485 | [mm]
Fast Shear - Stage 4 | Vertical strain | 49.7 | [%]
Fast Shear - Stage 4 | Horizontal displacement | 799.8252 | [mm]
Fast Shear - Stage 4 | Rate of horizontal displacement | 500 | [mm/min]
At peak stress
Fast Shear - Stage 4 - At peak stress | Shear stress | 45.1471 | [kPa]
Fast Shear - Stage 4 - At peak stress | Horizontal displacement | 616.5319 | [mm]
Fast Shear - Stage 5
Fast Shear - Stage 5 | Normal Stress | 50.00378 | [kPa]
Fast Shear - Stage 5 | Vertical displacement | 2.749 | [mm]
Fast Shear - Stage 5 | Vertical strain | 54.98 | [%]
Fast Shear - Stage 5 | Horizontal displacement | 999.7815 | [mm]
Fast Shear - Stage 5 | Rate of horizontal displacement | 500 | [mm/min]
At peak stress
Fast Shear - Stage 5 - At peak stress | Shear stress | 45.57301 | [kPa]
Fast Shear - Stage 5 - At peak stress | Horizontal displacement | 816.4882 | [mm]
Consolidation - Before Slow Shear
Consolidation - Before Slow Shear | Consolidation pressure | 50.00378 | [kPa]
Consolidation - Before Slow Shear | Vertical displacement | 2.779 | [mm]
Consolidation - Before Slow Shear | Vertical strain | 55.62 | [%]
Slow Shear
Slow Shear | Normal stress | 50.00378 | [kPa]
Slow Shear | Vertical displacement | 2.749 | [mm]
Slow Shear | Vertical strain | 54.98 | [%]
Slow Shear | Horizontal displacement | 19.85441 | [mm]
Slow Shear | Rate of horizontal displacement | 0.018 | [mm/min]
At peak stress
Slow Shear - At peak stress | Shear stress | 52.81359 | [kPa]
Slow Shear - At peak stress | Horizontal displacement | 3.204048 | [mm]
Slow Shear - At peak stress | Shear angle | 46.56539 | [°]
At residual stress
Slow Shear - At residual stress | Shear stress | 45.99893 | [kPa]
Slow Shear - At residual stress | Horizontal displacement | 19.85441 | [mm]
Slow Shear - At residual stress | Vertical displacement |  | [mm]
Slow Shear - At residual stress | Vertical strain |  | [%]
Slow Shear - At residual stress | Shear angle | 42.61123 | [°]

## Consolidation - 1
Consolidation - Before Fast Shear
Root time | Vertical Displacement
[min] | [mm]
0 | 0
0.2886751 | 0.0089998
0.4082483 | 0.0139999
0.5 | 0.0229997
0.5773503 | 0.0659999
0.6454972 | 0.0659999
0.7071068 | 0.0649995
0.7637626 | 0.0659999
0.8164966 | 0.0679998
0.8660254 | 0.0659999
0.9128709 | 0.0659999
0.9574271 | 0.0679998
1 | 0.0699996
1.040833 | 0.0679998
1.080123 | 0.0679998
1.118034 | 0.0679998
1.154701 | 0.0679998
1.190238 | 0.0679998
1.224745 | 0.0679998
1.258306 | 0.0679998
1.290994 | 0.0679998
1.322876 | 0.0679998
1.354006 | 0.0679998
1.384437 | 0.0679998
1.414214 | 0.0679998
1.443376 | 0.0679998
1.47196 | 0.0679998
1.5 | 0.0679998
1.527525 | 0.0679998
1.554563 | 0.0679998
1.581139 | 0.0679998
1.607275 | 0.0679998
1.632993 | 0.0679998
1.658312 | 0.0699996
1.683251 | 0.0679998
1.707825 | 0.0699996
1.732051 | 0.0699996
1.755942 | 0.0679998
1.779513 | 0.0679998
1.802776 | 0.0699996
1.825742 | 0.0659999
1.848423 | 0.0699996
1.870829 | 0.0679998
1.892969 | 0.0699996
1.914854 | 0.0679998
1.936492 | 0.0699996
1.95789 | 0.0699996
1.979057 | 0.0699996
2 | 0.0699996
2.020726 | 0.0699996
2.041241 | 0.0699996
2.061553 | 0.0699996
2.081666 | 0.0699996
2.101587 | 0.0699996
2.12132 | 0.0699996
2.140872 | 0.0679998
2.160247 | 0.0679998
2.179449 | 0.0699996
2.198484 | 0.0679998
2.217356 | 0.0679998
2.236068 | 0.0699996
2.254625 | 0.0679998
2.27303 | 0.0679998
2.291288 | 0.0699996
2.309401 | 0.0699996
2.327373 | 0.0679998
2.345208 | 0.0679998
2.362908 | 0.0699996
2.380476 | 0.0699996
2.397916 | 0.0679998
2.415229 | 0.0699996
2.43242 | 0.0699996
2.44949 | 0.0699996
2.466441 | 0.0699996
2.483277 | 0.0699996
2.5 | 0.0679998
2.516611 | 0.0699996
2.533114 | 0.0699996
2.54951 | 0.0699996
2.565801 | 0.0699996
2.581989 | 0.0699996
2.598076 | 0.0699996
2.614065 | 0.0699996
2.629956 | 0.0679998
2.645751 | 0.0699996
2.661453 | 0.0699996
2.677063 | 0.0699996
2.692582 | 0.0699996
2.708013 | 0.0699996
2.723356 | 0.0699996
2.738613 | 0.0699996
2.753785 | 0.0699996
2.768875 | 0.0699996
2.783882 | 0.0699996
2.798809 | 0.0720005
2.813657 | 0.0679998
2.828427 | 0.0699996
2.84312 | 0.0699996
2.857738 | 0.0679998
2.872281 | 0.0699996
2.886751 | 0.0679998
2.901149 | 0.0699996
2.915476 | 0.0699996
2.929733 | 0.0720005
2.94392 | 0.0699996
2.95804 | 0.0679998
2.972092 | 0.0699996
2.986079 | 0.0699996
3 | 0.0699996
3.013857 | 0.0699996
3.02765 | 0.0699996
3.041381 | 0.0699996
3.05505 | 0.0699996
3.068659 | 0.0699996
3.082207 | 0.0720005
3.095696 | 0.0699996
3.109126 | 0.0699996
3.122499 | 0.0720005
3.135815 | 0.0699996
3.149074 | 0.0699996
3.162278 | 0.0699996
3.175426 | 0.0699996
3.188521 | 0.0720005
3.201562 | 0.0699996
3.21455 | 0.0699996
3.227486 | 0.0699996
3.24037 | 0.0720005
3.253204 | 0.0699996
3.265986 | 0.0699996
3.278719 | 0.0699996
3.291403 | 0.0699996
3.304038 | 0.0720005
3.316625 | 0.0720005
3.329164 | 0.0699996
3.341656 | 0.0699996
3.354102 | 0.0699996
3.366502 | 0.0699996
3.378856 | 0.0699996
3.391165 | 0.0720005
3.40343 | 0.0699996
3.41565 | 0.0699996
3.427827 | 0.0699996
3.439961 | 0.0699996
3.452053 | 0.0720005
3.464102 | 0.0679998
3.476109 | 0.0699996
3.488075 | 0.0720005
3.5 | 0.0699996
3.511885 | 0.0679998
3.523729 | 0.0720005
3.535534 | 0.0699996
3.547299 | 0.0699996
3.559026 | 0.0699996
3.570714 | 0.0699996
3.582364 | 0.0699996
3.593976 | 0.0699996
3.605551 | 0.0699996
3.617089 | 0.0720005
3.62859 | 0.0699996
3.640055 | 0.0699996
3.651484 | 0.0699996
3.662877 | 0.0699996
3.674235 | 0.0699996
3.685557 | 0.0720005
3.696846 | 0.0699996
3.708099 | 0.0699996
3.719319 | 0.0720005
3.730505 | 0.0720005
3.741657 | 0.0699996
3.752777 | 0.0699996
3.763863 | 0.0720005
3.774917 | 0.0699996
3.785939 | 0.0699996
3.796929 | 0.0720005
3.807887 | 0.0699996
3.818813 | 0.0720005
3.829708 | 0.0699996
3.840573 | 0.0699996
3.851407 | 0.0699996
3.86221 | 0.0699996
3.872983 | 0.0699996
3.883727 | 0.0699996
3.89444 | 0.0699996
3.905125 | 0.0699996
3.91578 | 0.0679998
3.926406 | 0.0699996
3.937004 | 0.0679998
3.947573 | 0.0699996
3.958114 | 0.0699996
3.968627 | 0.0699996
3.979112 | 0.0699996
3.98957 | 0.0699996
4 | 0.0699996
4.010403 | 0.0679998
4.020779 | 0.0699996
4.031129 | 0.0699996
4.041452 | 0.0699996
4.051749 | 0.0699996
4.062019 | 0.0699996
4.072264 | 0.0699996
4.082483 | 0.0699996
4.092676 | 0.0699996
4.102845 | 0.0720005
4.112988 | 0.0699996
4.123106 | 0.0699996
4.133199 | 0.0699996
4.143268 | 0.0679998
4.153312 | 0.0699996
4.163332 | 0.0699996
4.173328 | 0.0699996
4.1833 | 0.0699996
4.193249 | 0.0720005
4.203173 | 0.0720005
4.213075 | 0.0720005
4.222953 | 0.0720005
4.232808 | 0.0720005
4.242641 | 0.0720005
4.25245 | 0.0729999
4.262237 | 0.0729999
4.272002 | 0.0720005
4.281744 | 0.0749998
4.291464 | 0.0720005
4.301163 | 0.0729999
4.310839 | 0.0720005
4.320494 | 0.0720005
4.330127 | 0.0699996
4.339739 | 0.0729999
4.349329 | 0.0720005
4.358899 | 0.0720005
4.368447 | 0.0720005
4.377975 | 0.0720005
4.387482 | 0.0720005
4.396969 | 0.0729999
4.406435 | 0.0720005
4.41588 | 0.0720005
4.425306 | 0.0720005
4.434712 | 0.0720005
4.444097 | 0.0729999
4.453463 | 0.0720005
4.462809 | 0.0720005
4.472136 | 0.0720005
4.481443 | 0.0729999
4.490731 | 0.0720005
4.5 | 0.0729999
4.50925 | 0.0720005
4.518481 | 0.0729999
4.527693 | 0.0720005
4.536886 | 0.0729999
4.546061 | 0.0729999
4.555217 | 0.0729999
4.564355 | 0.0720005
4.573474 | 0.0720005
4.582576 | 0.0729999
4.591659 | 0.0729999
4.600725 | 0.0720005
4.609772 | 0.0729999
4.618802 | 0.0729999
4.627814 | 0.0729999
4.636809 | 0.0720005
4.645787 | 0.0720005
4.654747 | 0.0720005
4.66369 | 0.0720005
4.672615 | 0.0699996
4.681524 | 0.0720005
4.690416 | 0.0729999
4.699291 | 0.0720005
4.708149 | 0.0720005
4.716991 | 0.0720005
4.725816 | 0.0720005
4.734624 | 0.0720005
4.743416 | 0.0720005
4.752192 | 0.0720005
4.760952 | 0.0720005
4.769696 | 0.0729999
4.778424 | 0.0729999
4.787136 | 0.0729999
4.795832 | 0.0720005
4.804512 | 0.0720005
4.813176 | 0.0729999
4.821825 | 0.0720005
4.830459 | 0.0729999
4.839077 | 0.0729999
4.84768 | 0.0729999
4.856267 | 0.0720005
4.86484 | 0.0720005
4.873397 | 0.0729999
4.88194 | 0.0729999
4.890467 | 0.0720005
4.898979 | 0.0720005
4.907477 | 0.0729999
4.91596 | 0.0720005
4.924429 | 0.0720005
4.932883 | 0.0720005
4.941322 | 0.0729999
4.949747 | 0.0729999
4.958158 | 0.0729999
4.966555 | 0.0749998
4.974937 | 0.0729999
4.983305 | 0.0720005
4.99166 | 0.0720005
5 | 0.0720005
5.008326 | 0.0729999
5.016639 | 0.0720005
5.024938 | 0.0729999
5.033223 | 0.0729999
5.041494 | 0.0729999
5.049752 | 0.0729999
5.057997 | 0.0720005
5.066228 | 0.0720005
5.074446 | 0.0720005
5.08265 | 0.0729999
5.090841 | 0.0729999
5.09902 | 0.0729999
5.107184 | 0.0729999
5.115336 | 0.0720005
5.123475 | 0.0720005
5.131601 | 0.0729999
5.139715 | 0.0720005
5.147815 | 0.0699996
5.155903 | 0.0720005
5.163978 | 0.0720005
5.17204 | 0.0720005
5.18009 | 0.0729999
5.188127 | 0.0729999
5.196152 | 0.0729999
5.204165 | 0.0720005
5.212165 | 0.0720005
5.220153 | 0.0720005
5.228129 | 0.0720005
5.236093 | 0.0720005
5.244044 | 0.0720005
5.251984 | 0.0720005
5.259911 | 0.0720005
5.267827 | 0.0729999
5.275731 | 0.0720005
5.283622 | 0.0729999
5.291503 | 0.0720005
5.299371 | 0.0720005
5.307228 | 0.0720005
5.315073 | 0.0729999
5.322906 | 0.0729999
5.330729 | 0.0720005
5.338539 | 0.0720005
5.346338 | 0.0720005
5.354126 | 0.0729999
5.361903 | 0.0729999
5.369668 | 0.0729999
5.377422 | 0.0720005
5.385165 | 0.0729999
5.392897 | 0.0720005
5.400617 | 0.0729999
5.408327 | 0.0729999
5.416026 | 0.0720005
5.423713 | 0.0720005
5.43139 | 0.0729999
5.439056 | 0.0699996
5.446712 | 0.0720005
5.454356 | 0.0720005
5.46199 | 0.0720005
5.469613 | 0.0720005
5.477226 | 0.0720005
5.484828 | 0.0729999
5.492419 | 0.0720005
5.5 | 0.0720005
5.507571 | 0.0720005
5.515131 | 0.0720005
5.522681 | 0.0720005
5.53022 | 0.0729999
5.537749 | 0.0720005
5.545268 | 0.0720005
5.552777 | 0.0720005
5.560276 | 0.0729999
5.567764 | 0.0720005
5.575243 | 0.0720005
5.582711 | 0.0720005
5.59017 | 0.0720005
5.597619 | 0.0729999
5.605057 | 0.0720005
5.612486 | 0.0720005
5.619905 | 0.0729999
5.627314 | 0.0729999
5.634714 | 0.0720005
5.642104 | 0.0720005
5.649484 | 0.0729999
5.656854 | 0.0720005
5.664215 | 0.0729999
5.671567 | 0.0720005
5.678908 | 0.0729999
5.686241 | 0.0729999
5.693564 | 0.0729999
5.700877 | 0.0720005
5.708181 | 0.0720005
5.715476 | 0.0729999
5.722762 | 0.0720005
5.730038 | 0.0720005
5.737305 | 0.0729999
5.744563 | 0.0699996
5.751811 | 0.0720005
5.759051 | 0.0720005
5.766281 | 0.0729999
5.773503 | 0.0720005
5.780715 | 0.0729999
5.787918 | 0.0729999
5.795113 | 0.0720005
5.802298 | 0.0720005
5.809475 | 0.0729999
5.816643 | 0.0720005
5.823802 | 0.0720005
5.830952 | 0.0720005
5.838093 | 0.0720005
5.845226 | 0.0729999
5.85235 | 0.0720005
5.859465 | 0.0729999
5.866572 | 0.0729999
5.87367 | 0.0729999
5.88076 | 0.0729999
5.887841 | 0.0729999
5.894913 | 0.0729999
5.901977 | 0.0720005
5.909033 | 0.0720005
5.91608 | 0.0720005
5.923119 | 0.0720005
5.930149 | 0.0720005
5.937171 | 0.0720005
5.944185 | 0.0729999
5.95119 | 0.0729999
5.958188 | 0.0720005
5.965177 | 0.0720005
5.972158 | 0.0720005
5.97913 | 0.0720005
5.986095 | 0.0729999
5.993052 | 0.0729999
6 | 0.0729999
6.00694 | 0.0720005
6.013873 | 0.0720005
6.020797 | 0.0720005
6.027714 | 0.0729999
6.034622 | 0.0729999
6.041523 | 0.0729999
6.048416 | 0.0720005
6.055301 | 0.0720005
6.062178 | 0.0729999
6.069047 | 0.0720005
6.075909 | 0.0729999
6.082763 | 0.0720005
6.089609 | 0.0720005
6.096447 | 0.0720005
6.103278 | 0.0729999
6.110101 | 0.0729999
6.116916 | 0.0729999
6.123724 | 0.0720005
6.130525 | 0.0720005
6.137318 | 0.0729999
6.144103 | 0.0720005
6.150881 | 0.0720005
6.157651 | 0.0720005
6.164414 | 0.0720005
6.17117 | 0.0720005
6.177918 | 0.0729999
6.184658 | 0.0720005
6.191392 | 0.0729999
6.198118 | 0.0729999
6.204837 | 0.0720005
6.211548 | 0.0729999
6.218253 | 0.0720005
6.22495 | 0.0720005
6.23164 | 0.0720005
6.238322 | 0.0720005
6.244998 | 0.0729999
6.251666 | 0.0720005
6.258328 | 0.0729999
6.264982 | 0.0729999
6.271629 | 0.0729999
6.278269 | 0.0720005
6.284903 | 0.0729999
6.291529 | 0.0729999
6.298148 | 0.0729999
6.30476 | 0.0729999
6.311365 | 0.0720005
6.317964 | 0.0729999
6.324555 | 0.0720005
6.33114 | 0.0729999
6.337718 | 0.0720005
6.344289 | 0.0720005
6.350853 | 0.0720005
6.35741 | 0.0720005
6.363961 | 0.0729999
6.370505 | 0.0729999
6.377042 | 0.0729999
6.383573 | 0.0720005
6.390097 | 0.0729999
6.396614 | 0.0720005
6.403124 | 0.0729999
6.409628 | 0.0729999
6.416126 | 0.0720005
6.422616 | 0.0720005
6.429101 | 0.0729999
6.435578 | 0.0729999
6.442049 | 0.0720005
6.448514 | 0.0729999
6.454972 | 0.0720005
6.461424 | 0.0720005
6.467869 | 0.0720005
6.474308 | 0.0729999
6.480741 | 0.0720005
6.487167 | 0.0720005
6.493587 | 0.0729999
6.5 | 0.0720005
6.506407 | 0.0729999
6.512808 | 0.0720005
6.519202 | 0.0699996
6.525591 | 0.0729999
6.531973 | 0.0729999
6.538348 | 0.0729999
6.544718 | 0.0729999
6.551081 | 0.0720005
6.557439 | 0.0729999
6.56379 | 0.0729999
6.570134 | 0.0729999
6.576473 | 0.0720005
6.582806 | 0.0729999
6.589132 | 0.0729999
6.595453 | 0.0729999
6.601767 | 0.0720005
6.608076 | 0.0729999
6.614378 | 0.0729999
6.620675 | 0.0720005
6.626965 | 0.0749998
6.63325 | 0.0720005
6.639528 | 0.0720005
6.645801 | 0.0720005
6.652067 | 0.0729999
6.658328 | 0.0720005
6.664583 | 0.0729999
6.670832 | 0.0729999
6.677075 | 0.0729999
6.683313 | 0.0729999
6.689544 | 0.0729999
6.69577 | 0.0729999
6.70199 | 0.0720005
6.708204 | 0.0720005
6.714412 | 0.0720005
6.720615 | 0.0720005
6.726812 | 0.0729999
6.733003 | 0.0720005
6.739189 | 0.0729999
6.745369 | 0.0729999
6.751543 | 0.0729999
6.757712 | 0.0729999
6.763875 | 0.0729999
6.770032 | 0.0729999
6.776184 | 0.0720005
6.78233 | 0.0720005
6.788471 | 0.0720005
6.794606 | 0.0720005
6.800735 | 0.0720005
6.806859 | 0.0729999
6.812978 | 0.0729999
6.819091 | 0.0729999
6.825198 | 0.0729999
6.831301 | 0.0720005
6.837397 | 0.0720005
6.843488 | 0.0699996
6.849574 | 0.0720005
6.855655 | 0.0729999
6.86173 | 0.0720005
6.867799 | 0.0729999
6.873864 | 0.0720005
6.879922 | 0.0720005
6.885976 | 0.0720005
6.892024 | 0.0729999
6.898067 | 0.0729999
6.904105 | 0.0720005
6.910137 | 0.0720005
6.916165 | 0.0720005
6.922187 | 0.0720005
6.928203 | 0.0720005
6.934215 | 0.0720005
6.940221 | 0.0720005
6.946222 | 0.0729999
6.952218 | 0.0729999
6.958209 | 0.0729999
6.964194 | 0.0720005
6.970175 | 0.0729999
6.97615 | 0.0720005
6.98212 | 0.0720005
6.988085 | 0.0749998
6.994045 | 0.0720005
7 | 0.0720005
7.00595 | 0.0720005
7.011895 | 0.0729999
7.017834 | 0.0720005
7.023769 | 0.0720005
7.029699 | 0.0720005
7.035624 | 0.0729999
7.041543 | 0.0729999
7.047458 | 0.0720005
7.053368 | 0.0729999
7.059273 | 0.0720005
7.065173 | 0.0720005
7.071068 | 0.0720005
7.076958 | 0.0720005
7.082843 | 0.0729999
7.088723 | 0.0729999
7.094599 | 0.0729999
7.100469 | 0.0720005
7.106335 | 0.0729999
7.112196 | 0.0720005
7.118052 | 0.0729999
7.123903 | 0.0720005
7.12975 | 0.0729999
7.135592 | 0.0729999
7.141428 | 0.0729999
7.147261 | 0.0720005
7.153088 | 0.0720005
7.158911 | 0.0699996
7.164728 | 0.0720005
7.170542 | 0.0729999
7.17635 | 0.0720005
7.182154 | 0.0729999
7.187953 | 0.0729999
7.193747 | 0.0729999
7.199537 | 0.0720005
7.205322 | 0.0729999
7.211103 | 0.0720005
7.216878 | 0.0729999
7.22265 | 0.0720005
7.228416 | 0.0720005
7.234178 | 0.0720005
7.239936 | 0.0729999
7.245688 | 0.0729999
7.251437 | 0.0749998
7.25718 | 0.0729999
7.26292 | 0.0720005
7.268654 | 0.0720005
7.274384 | 0.0729999
7.28011 | 0.0720005
7.285831 | 0.0729999
7.291548 | 0.0720005
7.29726 | 0.0720005
7.302967 | 0.0720005
7.308671 | 0.0720005
7.314369 | 0.0729999
7.320064 | 0.0729999
7.325754 | 0.0729999
7.331439 | 0.0729999
7.33712 | 0.0720005
7.342797 | 0.0720005
7.348469 | 0.0720005
7.354137 | 0.0729999
7.359801 | 0.0720005
7.36546 | 0.0720005
7.371115 | 0.0729999
7.376765 | 0.0729999
7.382412 | 0.0720005
7.388053 | 0.0729999
7.393691 | 0.0729999
7.399324 | 0.0729999
7.404953 | 0.0729999
7.410578 | 0.0720005
7.416198 | 0.0729999
7.421815 | 0.0729999
7.427427 | 0.0720005
7.433034 | 0.0729999
7.438638 | 0.0720005
7.444237 | 0.0720005
7.449832 | 0.0729999
7.455423 | 0.0729999
7.46101 | 0.0720005
7.466592 | 0.0729999
7.472171 | 0.0729999
7.477745 | 0.0729999
7.483315 | 0.0720005
7.488881 | 0.0729999
7.494442 | 0.0720005
7.5 | 0.0729999
7.505553 | 0.0729999
7.511103 | 0.0720005
7.516648 | 0.0720005
7.522189 | 0.0720005
7.527727 | 0.0729999
7.53326 | 0.0720005
7.538789 | 0.0720005
7.544314 | 0.0720005
7.549834 | 0.0729999
7.555351 | 0.0720005
7.560864 | 0.0720005
7.566373 | 0.0729999
7.571878 | 0.0720005
7.577379 | 0.0699996
7.582875 | 0.0720005
7.588368 | 0.0729999
7.593857 | 0.0729999
7.599342 | 0.0729999
7.604823 | 0.0699996
7.6103 | 0.0729999
7.615773 | 0.0729999
7.621242 | 0.0729999
7.626707 | 0.0729999
7.632169 | 0.0720005
7.637626 | 0.0720005
7.64308 | 0.0720005
7.648529 | 0.0720005
7.653975 | 0.0729999
7.659417 | 0.0729999
7.664855 | 0.0749998
7.670289 | 0.0729999
7.675719 | 0.0720005
7.681146 | 0.0729999
7.686568 | 0.0729999
7.691987 | 0.0720005
7.697402 | 0.0720005
7.702813 | 0.0729999
7.708221 | 0.0720005
7.713624 | 0.0720005
7.719024 | 0.0720005
7.72442 | 0.0729999
7.729812 | 0.0720005
7.735201 | 0.0720005
7.740586 | 0.0720005

## Fast Shearing - 1
Fast Shear - Stage 1
Horizontal Displacement | Stress Ratio t/s'n | Shear Stress
[mm] | [-] | [kPa]
0 | 0 | 0
8.331512 | 0.1277651 | 6.38874
16.66302 | 0.4088484 | 20.44397
24.99454 | 0.5877196 | 29.3882
33.32605 | 0.5877196 | 29.3882
41.65756 | 0.5962373 | 29.81412
49.98907 | 0.5962373 | 29.81412
58.32059 | 0.5962373 | 29.81412
66.6521 | 0.604755 | 30.24004
74.98361 | 0.630308 | 31.51779
83.31512 | 0.630308 | 31.51779
91.64664 | 0.6473433 | 32.36962
99.97815 | 0.681414 | 34.07328
108.3097 | 0.6643787 | 33.22145
116.6412 | 0.6899317 | 34.4992
124.9727 | 0.681414 | 34.07328
133.3042 | 0.7325201 | 36.62878
141.6357 | 0.7154847 | 35.77695
149.9672 | 0.7240024 | 36.20286
158.2987 | 0.7751085 | 38.75836
166.6302 | 0.7495554 | 37.48061
174.9618 | 0.7325201 | 36.62878
183.2933 | 0.7495554 | 37.48061
191.6248 | 0.7580731 | 37.90653
199.9563 | 0.7495554 | 37.48061

## Fast Shearing - 2
Fast Shear - Stage 2
Horizontal Displacement | Stress Ratio t/s'n | Shear Stress
[mm] | [-] | [kPa]
199.9563 | 0 | 0
208.2878 | 0.1448005 | 7.240572
216.6193 | 0.8006615 | 40.03611
224.9508 | 0.7410378 | 37.05469
233.2823 | 0.7325201 | 36.62878
241.6139 | 0.7410378 | 37.05469
249.9454 | 0.8091792 | 40.46202
258.2769 | 0.8091792 | 40.46202
266.6084 | 0.8091792 | 40.46202
274.9399 | 0.8091792 | 40.46202
283.2714 | 0.8176969 | 40.88794
291.6029 | 0.8347322 | 41.73977
299.9344 | 0.8262145 | 41.31385
308.266 | 0.8091792 | 40.46202
316.5975 | 0.8517676 | 42.5916
324.929 | 0.8176969 | 40.88794
333.2605 | 0.8347322 | 41.73977
341.592 | 0.8176969 | 40.88794
349.9235 | 0.8262145 | 41.31385
358.255 | 0.8006615 | 40.03611
366.5865 | 0.8176969 | 40.88794
374.9181 | 0.8091792 | 40.46202
383.2496 | 0.8176969 | 40.88794
391.5811 | 0.8262145 | 41.31385
399.9126 | 0.8432499 | 42.16569

## Fast Shearing - 3
Fast Shear - Stage 3
Horizontal Displacement | Stress Ratio t/s'n | Shear Stress
[mm] | [-] | [kPa]
399.9126 | 0 | 0
408.2441 | 0.604755 | 30.24004
416.5756 | 0.8858383 | 44.29527
424.9071 | 0.8091792 | 40.46202
433.2386 | 0.7580731 | 37.90653
441.5702 | 0.7921438 | 39.61019
449.9017 | 0.8176969 | 40.88794
458.2332 | 0.8006615 | 40.03611
466.5647 | 0.8347322 | 41.73977
474.8962 | 0.8091792 | 40.46202
483.2277 | 0.8091792 | 40.46202
491.5592 | 0.8262145 | 41.31385
499.8907 | 0.8091792 | 40.46202
508.2223 | 0.8262145 | 41.31385
516.5538 | 0.8262145 | 41.31385
524.8853 | 0.8347322 | 41.73977
533.2168 | 0.8262145 | 41.31385
541.5483 | 0.8176969 | 40.88794
549.8798 | 0.8347322 | 41.73977
558.2113 | 0.8432499 | 42.16569
566.5428 | 0.8262145 | 41.31385
574.8744 | 0.8347322 | 41.73977
583.2059 | 0.8347322 | 41.73977
591.5374 | 0.8432499 | 42.16569
599.8689 | 0.8517676 | 42.5916

## Fast Shearing - 4
Fast Shear - Stage 4
Horizontal Displacement | Stress Ratio t/s'n | Shear Stress
[mm] | [-] | [kPa]
599.8689 | 0 | 0
608.2004 | 0.1277651 | 6.38874
616.5319 | 0.9028736 | 45.1471
624.8634 | 0.8517676 | 42.5916
633.1949 | 0.8176969 | 40.88794
641.5265 | 0.8176969 | 40.88794
649.858 | 0.8517676 | 42.5916
658.1895 | 0.8517676 | 42.5916
666.521 | 0.8688029 | 43.44343
674.8525 | 0.8773206 | 43.86935
683.184 | 0.8773206 | 43.86935
691.5155 | 0.8688029 | 43.44343
699.847 | 0.8432499 | 42.16569
708.1786 | 0.8688029 | 43.44343
716.5101 | 0.8773206 | 43.86935
724.8416 | 0.8688029 | 43.44343
733.1731 | 0.8602852 | 43.01752
741.5046 | 0.8602852 | 43.01752
749.8361 | 0.8517676 | 42.5916
758.1676 | 0.8347322 | 41.73977
766.4991 | 0.8262145 | 41.31385
774.8307 | 0.8517676 | 42.5916
783.1622 | 0.8602852 | 43.01752
791.4937 | 0.8517676 | 42.5916
799.8252 | 0.8432499 | 42.16569

## Fast Shearing - 5
Fast Shear - Stage 5
Horizontal Displacement | Stress Ratio t/s'n | Shear Stress
[mm] | [-] | [kPa]
799.8252 | 0 | 0
808.1567 | 0.5025429 | 25.12904
816.4882 | 0.9113913 | 45.57301
824.8197 | 0.8262145 | 41.31385
833.1512 | 0.8091792 | 40.46202
841.4828 | 0.7921438 | 39.61019
849.8143 | 0.8091792 | 40.46202
858.1458 | 0.8347322 | 41.73977
866.4773 | 0.8432499 | 42.16569
874.8088 | 0.8517676 | 42.5916
883.1403 | 0.8688029 | 43.44343
891.4718 | 0.8943559 | 44.72118
899.8033 | 0.8773206 | 43.86935
908.1349 | 0.8602852 | 43.01752
916.4664 | 0.8517676 | 42.5916
924.7979 | 0.8773206 | 43.86935
933.1294 | 0.8688029 | 43.44343
941.4609 | 0.8602852 | 43.01752
949.7924 | 0.8602852 | 43.01752
958.1239 | 0.8858383 | 44.29527
966.4554 | 0.8517676 | 42.5916
974.787 | 0.8688029 | 43.44343
983.1185 | 0.8688029 | 43.44343
991.45 | 0.8688029 | 43.44343
999.7815 | 0.8688029 | 43.44343

## Consolidation - 2
Consolidation - Before Slow Shear
Root time | Vertical Displacement
[min] | [mm]
0 | 2.774
0.2886751 | 2.779
0.4082483 | 2.775
0.5 | 2.781
0.5773503 | 2.779
0.6454972 | 2.781
0.7071068 | 2.779
0.7637626 | 2.777
0.8164966 | 2.777
0.8660254 | 2.779
0.9128709 | 2.779
0.9574271 | 2.779
1 | 2.777
1.040833 | 2.779
1.080123 | 2.779
1.118034 | 2.779
1.154701 | 2.779
1.190238 | 2.777
1.224745 | 2.779
1.258306 | 2.779
1.290994 | 2.779
1.322876 | 2.779
1.354006 | 2.779
1.384437 | 2.779
1.414214 | 2.779
1.443376 | 2.779
1.47196 | 2.777
1.5 | 2.781
1.527525 | 2.779
1.554563 | 2.777
1.581139 | 2.779
1.607275 | 2.777
1.632993 | 2.779
1.658312 | 2.779
1.683251 | 2.779
1.707825 | 2.779
1.732051 | 2.777
1.755942 | 2.781
1.779513 | 2.779
1.802776 | 2.779
1.825742 | 2.779
1.848423 | 2.779
1.870829 | 2.779
1.892969 | 2.777
1.914854 | 2.779
1.936492 | 2.779
1.95789 | 2.779
1.979057 | 2.777
2 | 2.779
2.020726 | 2.779
2.041241 | 2.779
2.061553 | 2.777
2.081666 | 2.779
2.101587 | 2.777
2.12132 | 2.777
2.140872 | 2.779
2.160247 | 2.779
2.179449 | 2.777
2.198484 | 2.779
2.217356 | 2.779
2.236068 | 2.779
2.254625 | 2.777
2.27303 | 2.777
2.291288 | 2.781
2.309401 | 2.779
2.327373 | 2.777
2.345208 | 2.779
2.362908 | 2.779
2.380476 | 2.779
2.397916 | 2.779
2.415229 | 2.779
2.43242 | 2.777
2.44949 | 2.779
2.466441 | 2.779
2.483277 | 2.779
2.5 | 2.777
2.516611 | 2.779
2.533114 | 2.779
2.54951 | 2.777
2.565801 | 2.777
2.581989 | 2.779
2.598076 | 2.779
2.614065 | 2.779
2.629956 | 2.779
2.645751 | 2.779
2.661453 | 2.777
2.677063 | 2.779
2.692582 | 2.779
2.708013 | 2.777
2.723356 | 2.779
2.738613 | 2.777
2.753785 | 2.779
2.768875 | 2.779
2.783882 | 2.777
2.798809 | 2.779
2.813657 | 2.779
2.828427 | 2.779
2.84312 | 2.779
2.857738 | 2.779
2.872281 | 2.777
2.886751 | 2.779
2.901149 | 2.779
2.915476 | 2.779
2.929733 | 2.779
2.94392 | 2.779
2.95804 | 2.779
2.972092 | 2.779
2.986079 | 2.779
3 | 2.779
3.013857 | 2.779
3.02765 | 2.777
3.041381 | 2.779
3.05505 | 2.779
3.068659 | 2.779
3.082207 | 2.779
3.095696 | 2.779
3.109126 | 2.779
3.122499 | 2.777
3.135815 | 2.779
3.149074 | 2.779
3.162278 | 2.781
3.175426 | 2.777
3.188521 | 2.777
3.201562 | 2.779
3.21455 | 2.779
3.227486 | 2.779
3.24037 | 2.779
3.253204 | 2.777
3.265986 | 2.777
3.278719 | 2.779
3.291403 | 2.779
3.304038 | 2.779
3.316625 | 2.777
3.329164 | 2.779
3.341656 | 2.779
3.354102 | 2.779
3.366502 | 2.779
3.378856 | 2.779
3.391165 | 2.777
3.40343 | 2.777
3.41565 | 2.779
3.427827 | 2.777
3.439961 | 2.781
3.452053 | 2.779
3.464102 | 2.777
3.476109 | 2.779
3.488075 | 2.779
3.5 | 2.779
3.511885 | 2.777
3.523729 | 2.779
3.535534 | 2.779
3.547299 | 2.777
3.559026 | 2.779
3.570714 | 2.779
3.582364 | 2.779
3.593976 | 2.779
3.605551 | 2.777
3.617089 | 2.779
3.62859 | 2.777
3.640055 | 2.781
3.651484 | 2.777
3.662877 | 2.779
3.674235 | 2.779
3.685557 | 2.779
3.696846 | 2.777
3.708099 | 2.777
3.719319 | 2.775
3.730505 | 2.779
3.741657 | 2.779
3.752777 | 2.779
3.763863 | 2.779
3.774917 | 2.779
3.785939 | 2.777
3.796929 | 2.779
3.807887 | 2.779
3.818813 | 2.779
3.829708 | 2.779
3.840573 | 2.779
3.851407 | 2.779
3.86221 | 2.779
3.872983 | 2.777
3.883727 | 2.779
3.89444 | 2.779
3.905125 | 2.779
3.91578 | 2.777
3.926406 | 2.779
3.937004 | 2.781
3.947573 | 2.779
3.958114 | 2.777
3.968627 | 2.779
3.979112 | 2.777
3.98957 | 2.779
4 | 2.779
4.010403 | 2.779
4.020779 | 2.779
4.031129 | 2.779
4.041452 | 2.779
4.051749 | 2.777
4.062019 | 2.777
4.072264 | 2.779
4.082483 | 2.777
4.092676 | 2.779
4.102845 | 2.777
4.112988 | 2.779
4.123106 | 2.779
4.133199 | 2.777
4.143268 | 2.779
4.153312 | 2.779
4.163332 | 2.777
4.173328 | 2.779
4.1833 | 2.779
4.193249 | 2.777
4.203173 | 2.777
4.213075 | 2.779
4.222953 | 2.779
4.232808 | 2.779
4.242641 | 2.779
4.25245 | 2.779
4.262237 | 2.777
4.272002 | 2.777
4.281744 | 2.777
4.291464 | 2.779
4.301163 | 2.779
4.310839 | 2.779
4.320494 | 2.779
4.330127 | 2.777
4.339739 | 2.777
4.349329 | 2.779
4.358899 | 2.781
4.368447 | 2.779
4.377975 | 2.779
4.387482 | 2.779
4.396969 | 2.779
4.406435 | 2.777
4.41588 | 2.777
4.425306 | 2.777
4.434712 | 2.777
4.444097 | 2.779
4.453463 | 2.779
4.462809 | 2.779
4.472136 | 2.777
4.481443 | 2.779
4.490731 | 2.779
4.5 | 2.779
4.50925 | 2.779
4.518481 | 2.779
4.527693 | 2.779
4.536886 | 2.779
4.546061 | 2.777
4.555217 | 2.779
4.564355 | 2.777
4.573474 | 2.779
4.582576 | 2.781
4.591659 | 2.779
4.600725 | 2.779
4.609772 | 2.779
4.618802 | 2.777
4.627814 | 2.779
4.636809 | 2.779
4.645787 | 2.779
4.654747 | 2.779
4.66369 | 2.779
4.672615 | 2.779
4.681524 | 2.777
4.690416 | 2.779
4.699291 | 2.779
4.708149 | 2.779
4.716991 | 2.779
4.725816 | 2.777
4.734624 | 2.781
4.743416 | 2.779
4.752192 | 2.779
4.760952 | 2.777
4.769696 | 2.777
4.778424 | 2.779
4.787136 | 2.779
4.795832 | 2.779
4.804512 | 2.779
4.813176 | 2.779
4.821825 | 2.779
4.830459 | 2.779
4.839077 | 2.779
4.84768 | 2.777
4.856267 | 2.779
4.86484 | 2.779
4.873397 | 2.777
4.88194 | 2.779
4.890467 | 2.779
4.898979 | 2.779
4.907477 | 2.779
4.91596 | 2.777
4.924429 | 2.781
4.932883 | 2.779
4.941322 | 2.777
4.949747 | 2.779
4.958158 | 2.779
4.966555 | 2.779
4.974937 | 2.779
4.983305 | 2.779
4.99166 | 2.779
5 | 2.779
5.008326 | 2.779
5.016639 | 2.779
5.024938 | 2.779
5.033223 | 2.779
5.041494 | 2.779
5.049752 | 2.777
5.057997 | 2.779
5.066228 | 2.781
5.074446 | 2.777
5.08265 | 2.779
5.090841 | 2.777
5.09902 | 2.779
5.107184 | 2.779
5.115336 | 2.779
5.123475 | 2.779
5.131601 | 2.779
5.139715 | 2.781
5.147815 | 2.777
5.155903 | 2.781
5.163978 | 2.779
5.17204 | 2.779
5.18009 | 2.777
5.188127 | 2.779
5.196152 | 2.777
5.204165 | 2.779
5.212165 | 2.779
5.220153 | 2.779
5.228129 | 2.777
5.236093 | 2.779
5.244044 | 2.779
5.251984 | 2.777
5.259911 | 2.779
5.267827 | 2.779
5.275731 | 2.779
5.283622 | 2.779
5.291503 | 2.779
5.299371 | 2.779
5.307228 | 2.779
5.315073 | 2.779
5.322906 | 2.777
5.330729 | 2.779
5.338539 | 2.779
5.346338 | 2.779
5.354126 | 2.777
5.361903 | 2.777
5.369668 | 2.781
5.377422 | 2.779
5.385165 | 2.779
5.392897 | 2.777
5.400617 | 2.777
5.408327 | 2.779
5.416026 | 2.777
5.423713 | 2.779
5.43139 | 2.779
5.439056 | 2.779
5.446712 | 2.779
5.454356 | 2.779
5.46199 | 2.781
5.469613 | 2.779
5.477226 | 2.779
5.484828 | 2.781
5.492419 | 2.779
5.5 | 2.779
5.507571 | 2.779
5.515131 | 2.779
5.522681 | 2.777
5.53022 | 2.779
5.537749 | 2.779
5.545268 | 2.779
5.552777 | 2.779
5.560276 | 2.779
5.567764 | 2.779
5.575243 | 2.779
5.582711 | 2.779
5.59017 | 2.779
5.597619 | 2.779
5.605057 | 2.777
5.612486 | 2.779
5.619905 | 2.781
5.627314 | 2.777
5.634714 | 2.779
5.642104 | 2.781
5.649484 | 2.779
5.656854 | 2.779
5.664215 | 2.779
5.671567 | 2.779
5.678908 | 2.779
5.686241 | 2.779
5.693564 | 2.779
5.700877 | 2.777
5.708181 | 2.779
5.715476 | 2.779
5.722762 | 2.779
5.730038 | 2.779
5.737305 | 2.779
5.744563 | 2.779
5.751811 | 2.779
5.759051 | 2.779
5.766281 | 2.777
5.773503 | 2.779
5.780715 | 2.779
5.787918 | 2.779
5.795113 | 2.779
5.802298 | 2.779
5.809475 | 2.779
5.816643 | 2.779
5.823802 | 2.779
5.830952 | 2.779
5.838093 | 2.781
5.845226 | 2.779
5.85235 | 2.779
5.859465 | 2.779
5.866572 | 2.777
5.87367 | 2.777
5.88076 | 2.779
5.887841 | 2.779
5.894913 | 2.779
5.901977 | 2.779
5.909033 | 2.781
5.91608 | 2.779
5.923119 | 2.779
5.930149 | 2.781
5.937171 | 2.779
5.944185 | 2.779
5.95119 | 2.779
5.958188 | 2.779
5.965177 | 2.779
5.972158 | 2.779
5.97913 | 2.779
5.986095 | 2.779
5.993052 | 2.777
6 | 2.779
6.00694 | 2.779
6.013873 | 2.779
6.020797 | 2.779
6.027714 | 2.777
6.034622 | 2.779
6.041523 | 2.779
6.048416 | 2.777
6.055301 | 2.779
6.062178 | 2.779
6.069047 | 2.779
6.075909 | 2.779
6.082763 | 2.779
6.089609 | 2.779
6.096447 | 2.779
6.103278 | 2.777
6.110101 | 2.777
6.116916 | 2.779
6.123724 | 2.779
6.130525 | 2.777
6.137318 | 2.779
6.144103 | 2.779
6.150881 | 2.779
6.157651 | 2.779
6.164414 | 2.777
6.17117 | 2.779
6.177918 | 2.779
6.184658 | 2.779
6.191392 | 2.779
6.198118 | 2.777
6.204837 | 2.777
6.211548 | 2.777
6.218253 | 2.779
6.22495 | 2.779
6.23164 | 2.781
6.238322 | 2.779
6.244998 | 2.779
6.251666 | 2.779
6.258328 | 2.777
6.264982 | 2.779
6.271629 | 2.779
6.278269 | 2.779
6.284903 | 2.777
6.291529 | 2.777
6.298148 | 2.777
6.30476 | 2.779
6.311365 | 2.779
6.317964 | 2.779
6.324555 | 2.779
6.33114 | 2.779
6.337718 | 2.779
6.344289 | 2.779
6.350853 | 2.777
6.35741 | 2.779
6.363961 | 2.781
6.370505 | 2.781
6.377042 | 2.779
6.383573 | 2.779
6.390097 | 2.779
6.396614 | 2.779
6.403124 | 2.779
6.409628 | 2.779
6.416126 | 2.779
6.422616 | 2.779
6.429101 | 2.779
6.435578 | 2.779
6.442049 | 2.777
6.448514 | 2.779
6.454972 | 2.779
6.461424 | 2.779
6.467869 | 2.779
6.474308 | 2.779
6.480741 | 2.781
6.487167 | 2.779
6.493587 | 2.777
6.5 | 2.779
6.506407 | 2.777
6.512808 | 2.779
6.519202 | 2.779
6.525591 | 2.779
6.531973 | 2.779
6.538348 | 2.779
6.544718 | 2.779
6.551081 | 2.779
6.557439 | 2.779
6.56379 | 2.779
6.570134 | 2.779
6.576473 | 2.777
6.582806 | 2.779
6.589132 | 2.779
6.595453 | 2.779
6.601767 | 2.781
6.608076 | 2.779
6.614378 | 2.779
6.620675 | 2.779
6.626965 | 2.779
6.63325 | 2.779
6.639528 | 2.779
6.645801 | 2.779
6.652067 | 2.779
6.658328 | 2.779
6.664583 | 2.779
6.670832 | 2.779
6.677075 | 2.777
6.683313 | 2.777
6.689544 | 2.779
6.69577 | 2.779
6.70199 | 2.777
6.708204 | 2.779
6.714412 | 2.779
6.720615 | 2.779
6.726812 | 2.779
6.733003 | 2.779
6.739189 | 2.779
6.745369 | 2.779
6.751543 | 2.779
6.757712 | 2.779
6.763875 | 2.779
6.770032 | 2.779
6.776184 | 2.779
6.78233 | 2.779
6.788471 | 2.779
6.794606 | 2.777
6.800735 | 2.779
6.806859 | 2.779
6.812978 | 2.777
6.819091 | 2.779
6.825198 | 2.779
6.831301 | 2.777
6.837397 | 2.779
6.843488 | 2.777
6.849574 | 2.779
6.855655 | 2.779
6.86173 | 2.777
6.867799 | 2.779
6.873864 | 2.779
6.879922 | 2.779
6.885976 | 2.779
6.892024 | 2.781
6.898067 | 2.779
6.904105 | 2.779
6.910137 | 2.779
6.916165 | 2.777
6.922187 | 2.779
6.928203 | 2.779
6.934215 | 2.779
6.940221 | 2.777
6.946222 | 2.777
6.952218 | 2.779
6.958209 | 2.779
6.964194 | 2.779
6.970175 | 2.779
6.97615 | 2.781
6.98212 | 2.779
6.988085 | 2.779
6.994045 | 2.779
7 | 2.777
7.00595 | 2.779
7.011895 | 2.777
7.017834 | 2.779
7.023769 | 2.777
7.029699 | 2.781
7.035624 | 2.779
7.041543 | 2.777
7.047458 | 2.779
7.053368 | 2.777
7.059273 | 2.779
7.065173 | 2.777
7.071068 | 2.779
7.076958 | 2.779
7.082843 | 2.779
7.088723 | 2.779
7.094599 | 2.779
7.100469 | 2.779
7.106335 | 2.777
7.112196 | 2.779
7.118052 | 2.779
7.123903 | 2.781
7.12975 | 2.777
7.135592 | 2.777
7.141428 | 2.779
7.147261 | 2.779
7.153088 | 2.779
7.158911 | 2.779
7.164728 | 2.779
7.170542 | 2.777
7.17635 | 2.779
7.182154 | 2.779
7.187953 | 2.777
7.193747 | 2.779
7.199537 | 2.779
7.205322 | 2.777
7.211103 | 2.779
7.216878 | 2.777
7.22265 | 2.779
7.228416 | 2.779
7.234178 | 2.779
7.239936 | 2.779
7.245688 | 2.779
7.251437 | 2.779
7.25718 | 2.779
7.26292 | 2.779
7.268654 | 2.779
7.274384 | 2.779
7.28011 | 2.779
7.285831 | 2.779
7.291548 | 2.781
7.29726 | 2.777
7.302967 | 2.781
7.308671 | 2.777
7.314369 | 2.781
7.320064 | 2.777
7.325754 | 2.779
7.331439 | 2.779
7.33712 | 2.779
7.342797 | 2.779
7.348469 | 2.779
7.354137 | 2.779
7.359801 | 2.779
7.36546 | 2.781
7.371115 | 2.781
7.376765 | 2.779
7.382412 | 2.777
7.388053 | 2.779
7.393691 | 2.777
7.399324 | 2.781
7.404953 | 2.779
7.410578 | 2.777
7.416198 | 2.779
7.421815 | 2.779
7.427427 | 2.781
7.433034 | 2.779
7.438638 | 2.777
7.444237 | 2.779
7.449832 | 2.779
7.455423 | 2.779
7.46101 | 2.779
7.466592 | 2.779
7.472171 | 2.779
7.477745 | 2.779
7.483315 | 2.779
7.488881 | 2.779
7.494442 | 2.781
7.5 | 2.779
7.505553 | 2.779
7.511103 | 2.779
7.516648 | 2.779
7.522189 | 2.779
7.527727 | 2.779
7.53326 | 2.779
7.538789 | 2.779
7.544314 | 2.779
7.549834 | 2.779
7.555351 | 2.779
7.560864 | 2.781
7.566373 | 2.777
7.571878 | 2.781
7.577379 | 2.779
7.582875 | 2.777
7.588368 | 2.779
7.593857 | 2.779
7.599342 | 2.779
7.604823 | 2.779
7.6103 | 2.779
7.615773 | 2.779
7.621242 | 2.779
7.626707 | 2.777
7.632169 | 2.779
7.637626 | 2.777
7.64308 | 2.779
7.648529 | 2.779
7.653975 | 2.779
7.659417 | 2.781
7.664855 | 2.781
7.670289 | 2.781
7.675719 | 2.779
7.681146 | 2.779
7.686568 | 2.779
7.691987 | 2.779
7.697402 | 2.779
7.702813 | 2.779
7.708221 | 2.779
7.713624 | 2.777
7.719024 | 2.779
7.72442 | 2.777
7.729812 | 2.781
7.735201 | 2.779
7.740586 | 2.779

## Slow Shearing
Slow Shear Stage
Horizontal Displacement | Vertical Displacement | Stress Ratio t/s'n | Angle of Shearing Resistance | Shear Stress
[mm] | [mm] | [-] | [º] | [kPa]
0 |  | 0 | 0 | 0
0.1780026 |  | 0.8943559 | 41.80805 | 44.72118
0.3560053 |  | 1.047674 | 46.33372 | 52.38767
0.5340079 |  | 0.971015 | 44.15749 | 48.55443
0.7120106 |  | 1.013603 | 45.38707 | 50.68401
0.8900132 |  | 0.971015 | 44.15749 | 48.55443
1.068016 |  | 1.005086 | 45.14533 | 50.25809
1.246018 |  | 1.013603 | 45.38707 | 50.68401
1.424021 |  | 0.9624973 | 43.90523 | 48.12851
1.602024 |  | 0.9880504 | 44.65561 | 49.40626
1.780026 |  | 0.9880504 | 44.65561 | 49.40626
1.958029 |  | 1.005086 | 45.14533 | 50.25809
2.136032 |  | 0.9880504 | 44.65561 | 49.40626
2.314034 |  | 0.945462 | 43.39422 | 47.27668
2.492037 |  | 0.9880504 | 44.65561 | 49.40626
2.67004 |  | 0.996568 | 44.90151 | 49.83217
2.848042 |  | 0.9624973 | 43.90523 | 48.12851
3.026045 |  | 0.9539797 | 43.65081 | 47.70259
3.204048 |  | 1.056192 | 46.56539 | 52.81359
3.38205 |  | 1.013603 | 45.38707 | 50.68401
3.560053 |  | 0.9795327 | 44.40761 | 48.98034
3.738055 |  | 0.9369443 | 43.13544 | 46.85076
3.916058 |  | 0.9539797 | 43.65081 | 47.70259
4.094061 |  | 0.9284266 | 42.87445 | 46.42485
4.272063 |  | 0.919909 | 42.61123 | 45.99893
4.450066 |  | 0.9880504 | 44.65561 | 49.40626
4.628069 |  | 0.9539797 | 43.65081 | 47.70259
4.806071 |  | 0.9113913 | 42.34577 | 45.57301
4.984074 |  | 0.996568 | 44.90151 | 49.83217
5.162077 |  | 0.996568 | 44.90151 | 49.83217
5.340079 |  | 0.9539797 | 43.65081 | 47.70259
5.518082 |  | 0.945462 | 43.39422 | 47.27668
5.696084 |  | 0.9539797 | 43.65081 | 47.70259
5.874087 |  | 0.9795327 | 44.40761 | 48.98034
6.05209 |  | 0.9624973 | 43.90523 | 48.12851
6.230092 |  | 0.9624973 | 43.90523 | 48.12851
6.408095 |  | 0.9539797 | 43.65081 | 47.70259
6.586098 |  | 0.9624973 | 43.90523 | 48.12851
6.7641 |  | 0.9795327 | 44.40761 | 48.98034
6.942103 |  | 1.022121 | 45.62676 | 51.10992
7.120106 |  | 0.9624973 | 43.90523 | 48.12851
7.298108 |  | 0.9284266 | 42.87445 | 46.42485
7.476111 |  | 0.9795327 | 44.40761 | 48.98034
7.654114 |  | 0.919909 | 42.61123 | 45.99893
7.832116 |  | 0.9113913 | 42.34577 | 45.57301
8.010119 |  | 1.013603 | 45.38707 | 50.68401
8.188121 |  | 0.9539797 | 43.65081 | 47.70259
8.366124 |  | 0.945462 | 43.39422 | 47.27668
8.544127 |  | 0.9284266 | 42.87445 | 46.42485
8.722129 |  | 0.9369443 | 43.13544 | 46.85076
8.900132 |  | 0.9539797 | 43.65081 | 47.70259
9.078135 |  | 0.8858383 | 41.53575 | 44.29527
9.256137 |  | 0.971015 | 44.15749 | 48.55443
9.43414 |  | 0.8602852 | 40.70492 | 43.01752
9.612143 |  | 0.919909 | 42.61123 | 45.99893
9.790145 |  | 0.9113913 | 42.34577 | 45.57301
9.968148 |  | 0.9028736 | 42.07805 | 45.1471
10.14615 |  | 0.9113913 | 42.34577 | 45.57301
10.32415 |  | 0.9284266 | 42.87445 | 46.42485
10.50216 |  | 0.971015 | 44.15749 | 48.55443
10.68016 |  | 0.9539797 | 43.65081 | 47.70259
10.85816 |  | 0.9369443 | 43.13544 | 46.85076
11.03616 |  | 0.919909 | 42.61123 | 45.99893
11.21417 |  | 0.9539797 | 43.65081 | 47.70259
11.39217 |  | 0.996568 | 44.90151 | 49.83217
11.57017 |  | 0.9284266 | 42.87445 | 46.42485
11.74817 |  | 0.9624973 | 43.90523 | 48.12851
11.92618 |  | 0.9624973 | 43.90523 | 48.12851
12.10418 |  | 0.9369443 | 43.13544 | 46.85076
12.28218 |  | 0.945462 | 43.39422 | 47.27668
12.46018 |  | 0.9795327 | 44.40761 | 48.98034
12.63819 |  | 0.9624973 | 43.90523 | 48.12851
12.81619 |  | 0.9028736 | 42.07805 | 45.1471
12.99419 |  | 0.9369443 | 43.13544 | 46.85076
13.1722 |  | 0.919909 | 42.61123 | 45.99893
13.3502 |  | 0.9028736 | 42.07805 | 45.1471
13.5282 |  | 0.9284266 | 42.87445 | 46.42485
13.7062 |  | 0.945462 | 43.39422 | 47.27668
13.88421 |  | 0.9624973 | 43.90523 | 48.12851
14.06221 |  | 0.8943559 | 41.80805 | 44.72118
14.24021 |  | 0.9028736 | 42.07805 | 45.1471
14.41821 |  | 0.919909 | 42.61123 | 45.99893
14.59622 |  | 0.9113913 | 42.34577 | 45.57301
14.77422 |  | 0.971015 | 44.15749 | 48.55443
14.95222 |  | 0.971015 | 44.15749 | 48.55443
15.13022 |  | 0.9284266 | 42.87445 | 46.42485
15.30823 |  | 1.005086 | 45.14533 | 50.25809
15.48623 |  | 0.971015 | 44.15749 | 48.55443
15.66423 |  | 0.9624973 | 43.90523 | 48.12851
15.84223 |  | 0.9624973 | 43.90523 | 48.12851
16.02024 |  | 0.971015 | 44.15749 | 48.55443
16.19824 |  | 0.9539797 | 43.65081 | 47.70259
16.37624 |  | 0.9539797 | 43.65081 | 47.70259
16.55425 |  | 0.971015 | 44.15749 | 48.55443
16.73225 |  | 0.971015 | 44.15749 | 48.55443
16.91025 |  | 0.919909 | 42.61123 | 45.99893
17.08825 |  | 0.9284266 | 42.87445 | 46.42485
17.26626 |  | 0.9028736 | 42.07805 | 45.1471
17.44426 |  | 1.030639 | 45.86443 | 51.53584
17.62226 |  | 0.919909 | 42.61123 | 45.99893
17.80026 |  | 0.9539797 | 43.65081 | 47.70259
17.97827 |  | 0.8943559 | 41.80805 | 44.72118
18.15627 |  | 0.8858383 | 41.53575 | 44.29527
18.33427 |  | 0.9539797 | 43.65081 | 47.70259
18.51227 |  | 0.9795327 | 44.40761 | 48.98034
18.69028 |  | 0.9028736 | 42.07805 | 45.1471
18.86828 |  | 0.8943559 | 41.80805 | 44.72118
19.04628 |  | 0.9369443 | 43.13544 | 46.85076
19.22429 |  | 0.8858383 | 41.53575 | 44.29527
19.40229 |  | 0.9113913 | 42.34577 | 45.57301
19.58029 |  | 0.9028736 | 42.07805 | 45.1471
19.75829 |  | 0.9284266 | 42.87445 | 46.42485
19.85441 |  | 0.919909 | 42.61123 | 45.99893