## General
ID | Test Identification
Test Identification | Location | NWZ-BH-5076
Test Identification | Sample | 16-2
Test Identification | Depth | 13.75 | [m]
Specimen Visual Description
Specimen Visual Description | Brownish grey CLAY
Initial Specimen Conditions
Initial Specimen Conditions | Test start date | 18/05/2024
Initial Specimen Conditions | Mould outer / inner diameter | 100.08 / 69.9 | [mm]
Initial Specimen Conditions | Weight of soil | 41.33 | [g]
Initial Specimen Conditions | Water content | 24.34728 | [%]
Initial Specimen Conditions | Bulk density | 1.96669 | [Mg/m3]
Initial Specimen Conditions | Dry density | 1.581611 | [Mg/m3]
Initial Specimen Conditions | Material retained on 425 mm sieve | 0 | [%]
Test Conditions
Test Conditions | Interface type | Soil - Steel
Test Conditions | Initial interface roughness | 8.335 | [µm]
Test Conditions | Final interface roughness | 6.726 | [µm]
Consolidation - Before Fast Shear
Consolidation - Before Fast Shear | Consolidation pressure | 108.4319 | [kPa]
Consolidation - Before Fast Shear | Vertical displacement | 0.1870004 | [mm]
Consolidation - Before Fast Shear | Vertical strain | 3.780004 | [%]
Fast Shear - Stage 1
Fast Shear - Stage 1 | Normal Stress | 108.4319 | [kPa]
Fast Shear - Stage 1 | Vertical displacement | 0.3970004 | [mm]
Fast Shear - Stage 1 | Vertical strain | 7.940008 | [%]
Fast Shear - Stage 1 | Horizontal displacement | 199.9563 | [mm]
Fast Shear - Stage 1 | Rate of horizontal displacement | 500 | [mm/min]
At peak stress
Fast Shear - Stage 1 - At peak stress | Shear stress | 70.70206 | [kPa]
Fast Shear - Stage 1 - At peak stress | Horizontal displacement | 183.2933 | [mm]
Fast Shear - Stage 2
Fast Shear - Stage 2 | Normal Stress | 108.4319 | [kPa]
Fast Shear - Stage 2 | Vertical displacement | 0.5629998 | [mm]
Fast Shear - Stage 2 | Vertical strain | 11.259996 | [%]
Fast Shear - Stage 2 | Horizontal displacement | 399.9126 | [mm]
Fast Shear - Stage 2 | Rate of horizontal displacement | 500 | [mm/min]
At peak stress
Fast Shear - Stage 2 - At peak stress | Shear stress | 78.36855 | [kPa]
Fast Shear - Stage 2 - At peak stress | Horizontal displacement | 324.929 | [mm]
Fast Shear - Stage 3
Fast Shear - Stage 3 | Normal Stress | 108.4319 | [kPa]
Fast Shear - Stage 3 | Vertical displacement | 0.7089997 | [mm]
Fast Shear - Stage 3 | Vertical strain | 14.179994 | [%]
Fast Shear - Stage 3 | Horizontal displacement | 599.8689 | [mm]
Fast Shear - Stage 3 | Rate of horizontal displacement | 500 | [mm/min]
At peak stress
Fast Shear - Stage 3 - At peak stress | Shear stress | 80.92404 | [kPa]
Fast Shear - Stage 3 - At peak stress | Horizontal displacement | 591.5374 | [mm]
Fast Shear - Stage 4
Fast Shear - Stage 4 | Normal Stress | 108.4319 | [kPa]
Fast Shear - Stage 4 | Vertical displacement | 0.8249999 | [mm]
Fast Shear - Stage 4 | Vertical strain | 16.499998 | [%]
Fast Shear - Stage 4 | Horizontal displacement | 799.8252 | [mm]
Fast Shear - Stage 4 | Rate of horizontal displacement | 500 | [mm/min]
At peak stress
Fast Shear - Stage 4 - At peak stress | Shear stress | 83.90545 | [kPa]
Fast Shear - Stage 4 - At peak stress | Horizontal displacement | 733.1731 | [mm]
Fast Shear - Stage 5
Fast Shear - Stage 5 | Normal Stress | 108.4319 | [kPa]
Fast Shear - Stage 5 | Vertical displacement | 0.928 | [mm]
Fast Shear - Stage 5 | Vertical strain | 18.56 | [%]
Fast Shear - Stage 5 | Horizontal displacement | 999.7815 | [mm]
Fast Shear - Stage 5 | Rate of horizontal displacement | 500 | [mm/min]
At peak stress
Fast Shear - Stage 5 - At peak stress | Shear stress | 86.46095 | [kPa]
Fast Shear - Stage 5 - At peak stress | Horizontal displacement | 983.1185 | [mm]
Consolidation - Before Slow Shear
Consolidation - Before Slow Shear | Consolidation pressure | 213.128 | [kPa]
Consolidation - Before Slow Shear | Vertical displacement | 1.034 | [mm]
Consolidation - Before Slow Shear | Vertical strain | 20.74 | [%]
Slow Shear
Slow Shear | Normal stress | 213.128 | [kPa]
Slow Shear | Vertical displacement | 1.136 | [mm]
Slow Shear | Vertical strain | 22.72 | [%]
Slow Shear | Horizontal displacement | 19.96923 | [mm]
Slow Shear | Rate of horizontal displacement | 0.018 | [mm/min]
At peak stress
Slow Shear - At peak stress | Shear stress | 123.9416 | [kPa]
Slow Shear - At peak stress | Horizontal displacement | 6.7641 | [mm]
Slow Shear - At peak stress | Shear angle | 30.17954 | [°]
At residual stress
Slow Shear - At residual stress | Shear stress | 123.0897 | [kPa]
Slow Shear - At residual stress | Horizontal displacement | 19.96923 | [mm]
Slow Shear - At residual stress | Vertical displacement |  | [mm]
Slow Shear - At residual stress | Vertical strain |  | [%]
Slow Shear - At residual stress | Shear angle | 30.00811 | [°]

## Consolidation - 1
Consolidation - Before Fast Shear
Root time | Vertical Displacement
[min] | [mm]
0 | 0
0.2886751 | 0.0900003
0.4082483 | 0.0970002
0.5 | 0.1070005
0.5773503 | 0.1110002
0.6454972 | 0.1140004
0.7071068 | 0.1140004
0.7637626 | 0.1180001
0.8164966 | 0.12
0.8660254 | 0.1230003
0.9128709 | 0.1250001
0.9574271 | 0.1280004
1 | 0.1280004
1.040833 | 0.1320001
1.080123 | 0.1300002
1.118034 | 0.1329995
1.154701 | 0.1350003
1.190238 | 0.1370002
1.224745 | 0.1370002
1.258306 | 0.1390001
1.290994 | 0.1400005
1.322876 | 0.1420003
1.354006 | 0.1420003
1.384437 | 0.1420003
1.414214 | 0.1440002
1.443376 | 0.1449996
1.47196 | 0.1470004
1.5 | 0.1470004
1.527525 | 0.1490003
1.554563 | 0.1490003
1.581139 | 0.1490003
1.607275 | 0.1510001
1.632993 | 0.1519996
1.658312 | 0.1519996
1.683251 | 0.1540004
1.707825 | 0.1540004
1.732051 | 0.1560003
1.755942 | 0.1560003
1.779513 | 0.1560003
1.802776 | 0.1580001
1.825742 | 0.1580001
1.848423 | 0.1580001
1.870829 | 0.1589996
1.892969 | 0.1589996
1.914854 | 0.1589996
1.936492 | 0.1589996
1.95789 | 0.1610004
1.979057 | 0.1610004
2 | 0.1630002
2.020726 | 0.1630002
2.041241 | 0.1630002
2.061553 | 0.1630002
2.081666 | 0.1639997
2.101587 | 0.1659995
2.12132 | 0.1639997
2.140872 | 0.1639997
2.160247 | 0.1659995
2.179449 | 0.1659995
2.198484 | 0.1659995
2.217356 | 0.1659995
2.236068 | 0.1659995
2.254625 | 0.1659995
2.27303 | 0.1680003
2.291288 | 0.1709996
2.309401 | 0.1700002
2.327373 | 0.1680003
2.345208 | 0.1700002
2.362908 | 0.1700002
2.380476 | 0.1709996
2.397916 | 0.1709996
2.415229 | 0.1709996
2.43242 | 0.1730005
2.44949 | 0.1709996
2.466441 | 0.1730005
2.483277 | 0.1709996
2.5 | 0.1730005
2.516611 | 0.1709996
2.533114 | 0.1730005
2.54951 | 0.1730005
2.565801 | 0.1730005
2.581989 | 0.1750003
2.598076 | 0.1750003
2.614065 | 0.1750003
2.629956 | 0.1770002
2.645751 | 0.1770002
2.661453 | 0.1770002
2.677063 | 0.1770002
2.692582 | 0.1750003
2.708013 | 0.1770002
2.723356 | 0.1770002
2.738613 | 0.1779996
2.753785 | 0.1770002
2.768875 | 0.1770002
2.783882 | 0.1770002
2.798809 | 0.1779996
2.813657 | 0.1779996
2.828427 | 0.1779996
2.84312 | 0.1779996
2.857738 | 0.1779996
2.872281 | 0.1800004
2.886751 | 0.1779996
2.901149 | 0.1800004
2.915476 | 0.1779996
2.929733 | 0.1800004
2.94392 | 0.1800004
2.95804 | 0.1800004
2.972092 | 0.1800004
2.986079 | 0.1800004
3 | 0.1820003
3.013857 | 0.1800004
3.02765 | 0.1800004
3.041381 | 0.1800004
3.05505 | 0.1820003
3.068659 | 0.1800004
3.082207 | 0.1820003
3.095696 | 0.1820003
3.109126 | 0.1820003
3.122499 | 0.1829997
3.135815 | 0.1829997
3.149074 | 0.1820003
3.162278 | 0.1820003
3.175426 | 0.1820003
3.188521 | 0.1829997
3.201562 | 0.1820003
3.21455 | 0.1829997
3.227486 | 0.1829997
3.24037 | 0.1829997
3.253204 | 0.1829997
3.265986 | 0.1829997
3.278719 | 0.1849996
3.291403 | 0.1829997
3.304038 | 0.1849996
3.316625 | 0.1829997
3.329164 | 0.1829997
3.341656 | 0.1829997
3.354102 | 0.1820003
3.366502 | 0.1829997
3.378856 | 0.1829997
3.391165 | 0.1849996
3.40343 | 0.1849996
3.41565 | 0.1829997
3.427827 | 0.1829997
3.439961 | 0.1849996
3.452053 | 0.1849996
3.464102 | 0.1870004
3.476109 | 0.1849996
3.488075 | 0.1849996
3.5 | 0.1849996
3.511885 | 0.1849996
3.523729 | 0.1849996
3.535534 | 0.1870004
3.547299 | 0.1849996
3.559026 | 0.1829997
3.570714 | 0.1849996
3.582364 | 0.1849996
3.593976 | 0.1870004
3.605551 | 0.1849996
3.617089 | 0.1870004
3.62859 | 0.1849996
3.640055 | 0.1849996
3.651484 | 0.1849996
3.662877 | 0.1870004
3.674235 | 0.1849996
3.685557 | 0.1870004
3.696846 | 0.1890002
3.708099 | 0.1870004
3.719319 | 0.1849996
3.730505 | 0.1870004
3.741657 | 0.1870004
3.752777 | 0.1870004
3.763863 | 0.1870004
3.774917 | 0.1870004

## Fast Shearing - 1
Fast Shear - Stage 1
Horizontal Displacement | Stress Ratio t/s'n | Shear Stress
[mm] | [-] | [kPa]
0 | 0 | 0
8.331512 | 0.06677532 | 7.240572
16.66302 | 0.4870671 | 52.81359
24.99454 | 0.5381305 | 58.35049
33.32605 | 0.5420585 | 58.77641
41.65756 | 0.5459865 | 59.20233
49.98907 | 0.5538424 | 60.05416
58.32059 | 0.5577703 | 60.48007
66.6521 | 0.5616983 | 60.90599
74.98361 | 0.5695542 | 61.75782
83.31512 | 0.5734822 | 62.18374
91.64664 | 0.5774101 | 62.60965
99.97815 | 0.589194 | 63.8874
108.3097 | 0.589194 | 63.8874
116.6412 | 0.5970499 | 64.73923
124.9727 | 0.6049059 | 65.59107
133.3042 | 0.6088338 | 66.01698
141.6357 | 0.6166898 | 66.86881
149.9672 | 0.6284736 | 68.14656
158.2987 | 0.6324016 | 68.57248
166.6302 | 0.6363296 | 68.99839
174.9618 | 0.6441855 | 69.85023
183.2933 | 0.6520414 | 70.70206
191.6248 | 0.6520414 | 70.70206
199.9563 | 0.6559694 | 71.12797

## Fast Shearing - 2
Fast Shear - Stage 2
Horizontal Displacement | Stress Ratio t/s'n | Shear Stress
[mm] | [-] | [kPa]
199.9563 | 0 | 0
208.2878 | 0.200326 | 21.72172
216.6193 | 0.6559694 | 71.12797
224.9508 | 0.6520414 | 70.70206
233.2823 | 0.6598973 | 71.55389
241.6139 | 0.6677532 | 72.40572
249.9454 | 0.6716812 | 72.83164
258.2769 | 0.6795371 | 73.68347
266.6084 | 0.687393 | 74.5353
274.9399 | 0.687393 | 74.5353
283.2714 | 0.691321 | 74.96122
291.6029 | 0.695249 | 75.38713
299.9344 | 0.7031049 | 76.23897
308.266 | 0.7109608 | 77.0908
316.5975 | 0.7188167 | 77.94263
324.929 | 0.7227447 | 78.36855
333.2605 | 0.7227447 | 78.36855
341.592 | 0.7227447 | 78.36855
349.9235 | 0.7227447 | 78.36855
358.255 | 0.7227447 | 78.36855
366.5865 | 0.7227447 | 78.36855
374.9181 | 0.7188167 | 77.94263
383.2496 | 0.7188167 | 77.94263
391.5811 | 0.7188167 | 77.94263
399.9126 | 0.7188167 | 77.94263

## Fast Shearing - 3
Fast Shear - Stage 3
Horizontal Displacement | Stress Ratio t/s'n | Shear Stress
[mm] | [-] | [kPa]
399.9126 | 0 | 0
408.2441 | 0.1846141 | 20.01805
416.5756 | 0.7070328 | 76.66488
424.9071 | 0.6991769 | 75.81305
433.2386 | 0.7031049 | 76.23897
441.5702 | 0.7070328 | 76.66488
449.9017 | 0.7148888 | 77.51671
458.2332 | 0.7188167 | 77.94263
466.5647 | 0.7188167 | 77.94263
474.8962 | 0.7148888 | 77.51671
483.2277 | 0.7109608 | 77.0908
491.5592 | 0.7109608 | 77.0908
499.8907 | 0.7109608 | 77.0908
508.2223 | 0.7148888 | 77.51671
516.5538 | 0.7148888 | 77.51671
524.8853 | 0.7227447 | 78.36855
533.2168 | 0.7266726 | 78.79446
541.5483 | 0.7306006 | 79.22038
549.8798 | 0.7345286 | 79.64629
558.2113 | 0.7345286 | 79.64629
566.5428 | 0.7423845 | 80.49813
574.8744 | 0.7423845 | 80.49813
583.2059 | 0.7423845 | 80.49813
591.5374 | 0.7463124 | 80.92404
599.8689 | 0.7463124 | 80.92404

## Fast Shearing - 4
Fast Shear - Stage 4
Horizontal Displacement | Stress Ratio t/s'n | Shear Stress
[mm] | [-] | [kPa]
599.8689 | 0 | 0
608.2004 | 0.2081819 | 22.57355
616.5319 | 0.7423845 | 80.49813
624.8634 | 0.7227447 | 78.36855
633.1949 | 0.7188167 | 77.94263
641.5265 | 0.7266726 | 78.79446
649.858 | 0.7345286 | 79.64629
658.1895 | 0.7384565 | 80.07221
666.521 | 0.7502404 | 81.34996
674.8525 | 0.7502404 | 81.34996
683.184 | 0.7620243 | 82.62771
691.5155 | 0.7659522 | 83.05362
699.847 | 0.7659522 | 83.05362
708.1786 | 0.7698802 | 83.47954
716.5101 | 0.7659522 | 83.05362
724.8416 | 0.7698802 | 83.47954
733.1731 | 0.7738082 | 83.90545
741.5046 | 0.7659522 | 83.05362
749.8361 | 0.7620243 | 82.62771
758.1676 | 0.7580963 | 82.20179
766.4991 | 0.7541684 | 81.77587
774.8307 | 0.7541684 | 81.77587
783.1622 | 0.7502404 | 81.34996
791.4937 | 0.7502404 | 81.34996
799.8252 | 0.7502404 | 81.34996

## Fast Shearing - 5
Fast Shear - Stage 5
Horizontal Displacement | Stress Ratio t/s'n | Shear Stress
[mm] | [-] | [kPa]
799.8252 | 0 | 0
808.1567 | 0.19247 | 20.86988
816.4882 | 0.7620243 | 82.62771
824.8197 | 0.7345286 | 79.64629
833.1512 | 0.7384565 | 80.07221
841.4828 | 0.7423845 | 80.49813
849.8143 | 0.7502404 | 81.34996
858.1458 | 0.7541684 | 81.77587
866.4773 | 0.7620243 | 82.62771
874.8088 | 0.7659522 | 83.05362
883.1403 | 0.7698802 | 83.47954
891.4718 | 0.7777361 | 84.33137
899.8033 | 0.7777361 | 84.33137
908.1349 | 0.7777361 | 84.33137
916.4664 | 0.7777361 | 84.33137
924.7979 | 0.7816641 | 84.75729
933.1294 | 0.7816641 | 84.75729
941.4609 | 0.785592 | 85.1832
949.7924 | 0.78952 | 85.60912
958.1239 | 0.793448 | 86.03503
966.4554 | 0.793448 | 86.03503
974.787 | 0.793448 | 86.03503
983.1185 | 0.7973759 | 86.46095
991.45 | 0.7973759 | 86.46095
999.7815 | 0.7973759 | 86.46095

## Consolidation - 2
Consolidation - Before Slow Shear
Root time | Vertical Displacement
[min] | [mm]
0 | 0.949
0.2886751 | 0.992
0.4082483 | 0.994
0.5 | 0.994
0.5773503 | 0.996
0.6454972 | 0.998
0.7071068 | 0.998
0.7637626 | 0.998
0.8164966 | 0.998
0.8660254 | 0.998
0.9128709 | 0.999
0.9574271 | 0.999
1 | 1.001
1.040833 | 1.001
1.080123 | 1.003
1.118034 | 1.003
1.154701 | 1.003
1.190238 | 1.003
1.224745 | 1.003
1.258306 | 1.003
1.290994 | 1.003
1.322876 | 1.004
1.354006 | 1.004
1.384437 | 1.006
1.414214 | 1.004
1.443376 | 1.006
1.47196 | 1.006
1.5 | 1.008
1.527525 | 1.008
1.554563 | 1.008
1.581139 | 1.008
1.607275 | 1.01
1.632993 | 1.01
1.658312 | 1.008
1.683251 | 1.01
1.707825 | 1.008
1.732051 | 1.01
1.755942 | 1.01
1.779513 | 1.011
1.802776 | 1.011
1.825742 | 1.011
1.848423 | 1.011
1.870829 | 1.011
1.892969 | 1.011
1.914854 | 1.013
1.936492 | 1.011
1.95789 | 1.011
1.979057 | 1.013
2 | 1.013
2.020726 | 1.015
2.041241 | 1.015
2.061553 | 1.013
2.081666 | 1.015
2.101587 | 1.015
2.12132 | 1.015
2.140872 | 1.017
2.160247 | 1.015
2.179449 | 1.017
2.198484 | 1.017
2.217356 | 1.015
2.236068 | 1.017
2.254625 | 1.017
2.27303 | 1.017
2.291288 | 1.018
2.309401 | 1.017
2.327373 | 1.018
2.345208 | 1.017
2.362908 | 1.018
2.380476 | 1.018
2.397916 | 1.017
2.415229 | 1.017
2.43242 | 1.017
2.44949 | 1.018
2.466441 | 1.017
2.483277 | 1.02
2.5 | 1.018
2.516611 | 1.018
2.533114 | 1.02
2.54951 | 1.02
2.565801 | 1.02
2.581989 | 1.018
2.598076 | 1.022
2.614065 | 1.02
2.629956 | 1.02
2.645751 | 1.02
2.661453 | 1.022
2.677063 | 1.022
2.692582 | 1.02
2.708013 | 1.022
2.723356 | 1.022
2.738613 | 1.02
2.753785 | 1.022
2.768875 | 1.022
2.783882 | 1.022
2.798809 | 1.022
2.813657 | 1.022
2.828427 | 1.024
2.84312 | 1.022
2.857738 | 1.024
2.872281 | 1.024
2.886751 | 1.022
2.901149 | 1.024
2.915476 | 1.024
2.929733 | 1.022
2.94392 | 1.024
2.95804 | 1.022
2.972092 | 1.022
2.986079 | 1.024
3 | 1.024
3.013857 | 1.024
3.02765 | 1.024
3.041381 | 1.025
3.05505 | 1.024
3.068659 | 1.025
3.082207 | 1.025
3.095696 | 1.025
3.109126 | 1.024
3.122499 | 1.024
3.135815 | 1.025
3.149074 | 1.027
3.162278 | 1.024
3.175426 | 1.025
3.188521 | 1.025
3.201562 | 1.025
3.21455 | 1.024
3.227486 | 1.025
3.24037 | 1.025
3.253204 | 1.024
3.265986 | 1.025
3.278719 | 1.027
3.291403 | 1.027
3.304038 | 1.025
3.316625 | 1.027
3.329164 | 1.027
3.341656 | 1.024
3.354102 | 1.025
3.366502 | 1.027
3.378856 | 1.025
3.391165 | 1.025
3.40343 | 1.027
3.41565 | 1.027
3.427827 | 1.027
3.439961 | 1.029
3.452053 | 1.027
3.464102 | 1.027
3.476109 | 1.029
3.488075 | 1.027
3.5 | 1.027
3.511885 | 1.027
3.523729 | 1.027
3.535534 | 1.029
3.547299 | 1.029
3.559026 | 1.029
3.570714 | 1.027
3.582364 | 1.029
3.593976 | 1.029
3.605551 | 1.029
3.617089 | 1.029
3.62859 | 1.027
3.640055 | 1.029
3.651484 | 1.03
3.662877 | 1.029
3.674235 | 1.029
3.685557 | 1.029
3.696846 | 1.027
3.708099 | 1.029
3.719319 | 1.029
3.730505 | 1.029
3.741657 | 1.03
3.752777 | 1.029
3.763863 | 1.029
3.774917 | 1.029
3.785939 | 1.029
3.796929 | 1.029
3.807887 | 1.03
3.818813 | 1.03
3.829708 | 1.03
3.840573 | 1.03
3.851407 | 1.029
3.86221 | 1.03
3.872983 | 1.029
3.883727 | 1.029
3.89444 | 1.029
3.905125 | 1.029
3.91578 | 1.029
3.926406 | 1.03
3.937004 | 1.03
3.947573 | 1.032
3.958114 | 1.032
3.968627 | 1.029
3.979112 | 1.032
3.98957 | 1.03
4 | 1.03
4.010403 | 1.03
4.020779 | 1.03
4.031129 | 1.03
4.041452 | 1.032
4.051749 | 1.03
4.062019 | 1.03
4.072264 | 1.03
4.082483 | 1.03
4.092676 | 1.03
4.102845 | 1.032
4.112988 | 1.03
4.123106 | 1.03
4.133199 | 1.032
4.143268 | 1.03
4.153312 | 1.032
4.163332 | 1.032
4.173328 | 1.03
4.1833 | 1.03
4.193249 | 1.03
4.203173 | 1.03
4.213075 | 1.03
4.222953 | 1.032
4.232808 | 1.03
4.242641 | 1.032
4.25245 | 1.03
4.262237 | 1.032
4.272002 | 1.03
4.281744 | 1.032
4.291464 | 1.03
4.301163 | 1.032
4.310839 | 1.034
4.320494 | 1.034
4.330127 | 1.032
4.339739 | 1.03
4.349329 | 1.032
4.358899 | 1.03
4.368447 | 1.032
4.377975 | 1.032
4.387482 | 1.03
4.396969 | 1.034
4.406435 | 1.032
4.41588 | 1.032
4.425306 | 1.03
4.434712 | 1.032
4.444097 | 1.032
4.453463 | 1.032
4.462809 | 1.032
4.472136 | 1.032
4.481443 | 1.032
4.490731 | 1.032
4.5 | 1.032
4.50925 | 1.032
4.518481 | 1.032
4.527693 | 1.032
4.536886 | 1.032
4.546061 | 1.032
4.555217 | 1.032
4.564355 | 1.034
4.573474 | 1.032
4.582576 | 1.032
4.591659 | 1.034
4.600725 | 1.03
4.609772 | 1.032
4.618802 | 1.034
4.627814 | 1.034
4.636809 | 1.034
4.645787 | 1.032
4.654747 | 1.032
4.66369 | 1.034
4.672615 | 1.034
4.681524 | 1.034
4.690416 | 1.034
4.699291 | 1.032
4.708149 | 1.034
4.716991 | 1.034
4.725816 | 1.032
4.734624 | 1.034
4.743416 | 1.032
4.752192 | 1.034
4.760952 | 1.032
4.769696 | 1.032
4.778424 | 1.032
4.787136 | 1.032
4.795832 | 1.034
4.804512 | 1.034
4.813176 | 1.034
4.821825 | 1.034
4.830459 | 1.036
4.839077 | 1.034
4.84768 | 1.034
4.856267 | 1.034
4.86484 | 1.034
4.873397 | 1.034
4.88194 | 1.032
4.890467 | 1.034
4.898979 | 1.032
4.907477 | 1.034
4.91596 | 1.034
4.924429 | 1.034
4.932883 | 1.034
4.941322 | 1.032
4.949747 | 1.036
4.958158 | 1.032
4.966555 | 1.034
4.974937 | 1.034
4.983305 | 1.032
4.99166 | 1.036
5 | 1.034
5.008326 | 1.034
5.016639 | 1.034
5.024938 | 1.034
5.033223 | 1.036
5.041494 | 1.034
5.049752 | 1.034
5.057997 | 1.036
5.066228 | 1.034
5.074446 | 1.034
5.08265 | 1.034
5.090841 | 1.036
5.09902 | 1.036
5.107184 | 1.034
5.115336 | 1.036
5.123475 | 1.034
5.131601 | 1.036
5.139715 | 1.037
5.147815 | 1.034

## Slow Shearing
Slow Shear Stage
Horizontal Displacement | Vertical Displacement | Stress Ratio t/s'n | Angle of Shearing Resistance | Shear Stress
[mm] | [mm] | [-] | [º] | [kPa]
0 |  | 0 | 0 | 0
0.1780026 |  | 0.2837735 | 15.84254 | 60.48007
0.3560053 |  | 0.4876109 | 25.99437 | 103.9235
0.5340079 |  | 0.5635503 | 29.40344 | 120.1083
0.7120106 |  | 0.5715439 | 29.74986 | 121.812
0.8900132 |  | 0.5755407 | 29.92218 | 122.6638
1.068016 |  | 0.5775391 | 30.00811 | 123.0897
1.246018 |  | 0.5775391 | 30.00811 | 123.0897
1.424021 |  | 0.5755407 | 29.92218 | 122.6638
1.602024 |  | 0.5775391 | 30.00811 | 123.0897
1.780026 |  | 0.5795375 | 30.0939 | 123.5156
1.958029 |  | 0.5795375 | 30.0939 | 123.5156
2.136032 |  | 0.5795375 | 30.0939 | 123.5156
2.314034 |  | 0.5795375 | 30.0939 | 123.5156
2.492037 |  | 0.5795375 | 30.0939 | 123.5156
2.67004 |  | 0.5795375 | 30.0939 | 123.5156
2.848042 |  | 0.5795375 | 30.0939 | 123.5156
3.026045 |  | 0.5775391 | 30.00811 | 123.0897
3.204048 |  | 0.5795375 | 30.0939 | 123.5156
3.38205 |  | 0.5795375 | 30.0939 | 123.5156
3.560053 |  | 0.5795375 | 30.0939 | 123.5156
3.738055 |  | 0.5795375 | 30.0939 | 123.5156
3.916058 |  | 0.5795375 | 30.0939 | 123.5156
4.094061 |  | 0.5795375 | 30.0939 | 123.5156
4.272063 |  | 0.5795375 | 30.0939 | 123.5156
4.450066 |  | 0.5795375 | 30.0939 | 123.5156
4.628069 |  | 0.5795375 | 30.0939 | 123.5156
4.806071 |  | 0.5795375 | 30.0939 | 123.5156
4.984074 |  | 0.5795375 | 30.0939 | 123.5156
5.162077 |  | 0.5775391 | 30.00811 | 123.0897
5.340079 |  | 0.5795375 | 30.0939 | 123.5156
5.518082 |  | 0.5775391 | 30.00811 | 123.0897
5.696084 |  | 0.5775391 | 30.00811 | 123.0897
5.874087 |  | 0.5795375 | 30.0939 | 123.5156
6.05209 |  | 0.5795375 | 30.0939 | 123.5156
6.230092 |  | 0.5795375 | 30.0939 | 123.5156
6.408095 |  | 0.5795375 | 30.0939 | 123.5156
6.586098 |  | 0.5795375 | 30.0939 | 123.5156
6.7641 |  | 0.5815359 | 30.17954 | 123.9416
6.942103 |  | 0.5775391 | 30.00811 | 123.0897
7.120106 |  | 0.5795375 | 30.0939 | 123.5156
7.298108 |  | 0.5775391 | 30.00811 | 123.0897
7.476111 |  | 0.5775391 | 30.00811 | 123.0897
7.654114 |  | 0.5795375 | 30.0939 | 123.5156
7.832116 |  | 0.5775391 | 30.00811 | 123.0897
8.010119 |  | 0.5795375 | 30.0939 | 123.5156
8.188121 |  | 0.5795375 | 30.0939 | 123.5156
8.366124 |  | 0.5775391 | 30.00811 | 123.0897
8.544127 |  | 0.5795375 | 30.0939 | 123.5156
8.722129 |  | 0.5795375 | 30.0939 | 123.5156
8.900132 |  | 0.5795375 | 30.0939 | 123.5156
9.078135 |  | 0.5775391 | 30.00811 | 123.0897
9.256137 |  | 0.5755407 | 29.92218 | 122.6638
9.43414 |  | 0.5775391 | 30.00811 | 123.0897
9.612143 |  | 0.5775391 | 30.00811 | 123.0897
9.790145 |  | 0.5795375 | 30.0939 | 123.5156
9.968148 |  | 0.5775391 | 30.00811 | 123.0897
10.14615 |  | 0.5775391 | 30.00811 | 123.0897
10.32415 |  | 0.5775391 | 30.00811 | 123.0897
10.50216 |  | 0.5795375 | 30.0939 | 123.5156
10.68016 |  | 0.5795375 | 30.0939 | 123.5156
10.85816 |  | 0.5795375 | 30.0939 | 123.5156
11.03616 |  | 0.5795375 | 30.0939 | 123.5156
11.21417 |  | 0.5795375 | 30.0939 | 123.5156
11.39217 |  | 0.5795375 | 30.0939 | 123.5156
11.57017 |  | 0.5775391 | 30.00811 | 123.0897
11.74817 |  | 0.5755407 | 29.92218 | 122.6638
11.92618 |  | 0.5775391 | 30.00811 | 123.0897
12.10418 |  | 0.5775391 | 30.00811 | 123.0897
12.28218 |  | 0.5755407 | 29.92218 | 122.6638
12.46018 |  | 0.5775391 | 30.00811 | 123.0897
12.63819 |  | 0.5775391 | 30.00811 | 123.0897
12.81619 |  | 0.5775391 | 30.00811 | 123.0897
12.99419 |  | 0.5775391 | 30.00811 | 123.0897
13.1722 |  | 0.5795375 | 30.0939 | 123.5156
13.3502 |  | 0.5795375 | 30.0939 | 123.5156
13.5282 |  | 0.5775391 | 30.00811 | 123.0897
13.7062 |  | 0.5775391 | 30.00811 | 123.0897
13.88421 |  | 0.5755407 | 29.92218 | 122.6638
14.06221 |  | 0.5775391 | 30.00811 | 123.0897
14.24021 |  | 0.5775391 | 30.00811 | 123.0897
14.41821 |  | 0.5795375 | 30.0939 | 123.5156
14.59622 |  | 0.5775391 | 30.00811 | 123.0897
14.77422 |  | 0.5775391 | 30.00811 | 123.0897
14.95222 |  | 0.5775391 | 30.00811 | 123.0897
15.13022 |  | 0.5775391 | 30.00811 | 123.0897
15.30823 |  | 0.5775391 | 30.00811 | 123.0897
15.48623 |  | 0.5775391 | 30.00811 | 123.0897
15.66423 |  | 0.5775391 | 30.00811 | 123.0897
15.84223 |  | 0.5755407 | 29.92218 | 122.6638
16.02024 |  | 0.5755407 | 29.92218 | 122.6638
16.19824 |  | 0.5775391 | 30.00811 | 123.0897
16.37624 |  | 0.5795375 | 30.0939 | 123.5156
16.55425 |  | 0.5775391 | 30.00811 | 123.0897
16.73225 |  | 0.5755407 | 29.92218 | 122.6638
16.91025 |  | 0.5775391 | 30.00811 | 123.0897
17.08825 |  | 0.5775391 | 30.00811 | 123.0897
17.26626 |  | 0.5775391 | 30.00811 | 123.0897
17.44426 |  | 0.5755407 | 29.92218 | 122.6638
17.62226 |  | 0.5775391 | 30.00811 | 123.0897
17.80026 |  | 0.5775391 | 30.00811 | 123.0897
17.97827 |  | 0.5775391 | 30.00811 | 123.0897
18.15627 |  | 0.5755407 | 29.92218 | 122.6638
18.33427 |  | 0.5775391 | 30.00811 | 123.0897
18.51227 |  | 0.5795375 | 30.0939 | 123.5156
18.69028 |  | 0.5775391 | 30.00811 | 123.0897
18.86828 |  | 0.5775391 | 30.00811 | 123.0897
19.04628 |  | 0.5795375 | 30.0939 | 123.5156
19.22429 |  | 0.5775391 | 30.00811 | 123.0897
19.40229 |  | 0.5795375 | 30.0939 | 123.5156
19.58029 |  | 0.5795375 | 30.0939 | 123.5156
19.75829 |  | 0.5795375 | 30.0939 | 123.5156
19.9363 |  | 0.5795375 | 30.0939 | 123.5156
19.96923 |  | 0.5775391 | 30.00811 | 123.0897