## General
ID | Test Identification
Test Identification | Location | NWZ-BH-5076
Test Identification | Sample | 55-2
Test Identification | Depth | 51.45 | [m]
Specimen Visual Description
Specimen Visual Description | Dark greyish brown CLAY
Initial Specimen Conditions
Initial Specimen Conditions | Test start date | 11/10/2024
Initial Specimen Conditions | Mould outer / inner diameter | 99.97 / 69.89 | [mm]
Initial Specimen Conditions | Weight of soil | 41.39 | [g]
Initial Specimen Conditions | Water content | 20.6749 | [%]
Initial Specimen Conditions | Bulk density | 2.009223 | [Mg/m3]
Initial Specimen Conditions | Dry density | 1.664989 | [Mg/m3]
Initial Specimen Conditions | Material retained on 425 mm sieve | 0 | [%]
Test Conditions
Test Conditions | Interface type | Soil - Steel
Test Conditions | Initial interface roughness | 8 | [µm]
Test Conditions | Final interface roughness | 8.746 | [µm]
Consolidation - Before Fast Shear
Consolidation - Before Fast Shear | Consolidation pressure | 314.2344 | [kPa]
Consolidation - Before Fast Shear | Vertical displacement | 0.2880001 | [mm]
Consolidation - Before Fast Shear | Vertical strain | 5.860004 | [%]
Fast Shear - Stage 1
Fast Shear - Stage 1 | Normal Stress | 314.2344 | [kPa]
Fast Shear - Stage 1 | Vertical displacement | 0.6980001 | [mm]
Fast Shear - Stage 1 | Vertical strain | 13.960002 | [%]
Fast Shear - Stage 1 | Horizontal displacement | 199.8151 | [mm]
Fast Shear - Stage 1 | Rate of horizontal displacement | 500 | [mm/min]
At peak stress
Fast Shear - Stage 1 - At peak stress | Shear stress | 197.2892 | [kPa]
Fast Shear - Stage 1 - At peak stress | Horizontal displacement | 24.97689 | [mm]
Fast Shear - Stage 2
Fast Shear - Stage 2 | Normal Stress | 314.2344 | [kPa]
Fast Shear - Stage 2 | Vertical displacement | 0.9360001 | [mm]
Fast Shear - Stage 2 | Vertical strain | 18.720002 | [%]
Fast Shear - Stage 2 | Horizontal displacement | 399.6303 | [mm]
Fast Shear - Stage 2 | Rate of horizontal displacement | 500 | [mm/min]
At peak stress
Fast Shear - Stage 2 - At peak stress | Shear stress | 216.5473 | [kPa]
Fast Shear - Stage 2 - At peak stress | Horizontal displacement | 216.4664 | [mm]
Fast Shear - Stage 3
Fast Shear - Stage 3 | Normal Stress | 314.2344 | [kPa]
Fast Shear - Stage 3 | Vertical displacement | 1.0930001 | [mm]
Fast Shear - Stage 3 | Vertical strain | 21.860002 | [%]
Fast Shear - Stage 3 | Horizontal displacement | 599.4454 | [mm]
Fast Shear - Stage 3 | Rate of horizontal displacement | 500 | [mm/min]
At peak stress
Fast Shear - Stage 3 - At peak stress | Shear stress | 201.5688 | [kPa]
Fast Shear - Stage 3 - At peak stress | Horizontal displacement | 424.6072 | [mm]
Fast Shear - Stage 4
Fast Shear - Stage 4 | Normal Stress | 314.2344 | [kPa]
Fast Shear - Stage 4 | Vertical displacement | 1.2310001 | [mm]
Fast Shear - Stage 4 | Vertical strain | 24.620002 | [%]
Fast Shear - Stage 4 | Horizontal displacement | 799.2605 | [mm]
Fast Shear - Stage 4 | Rate of horizontal displacement | 500 | [mm/min]
At peak stress
Fast Shear - Stage 4 - At peak stress | Shear stress | 227.6743 | [kPa]
Fast Shear - Stage 4 - At peak stress | Horizontal displacement | 616.0967 | [mm]
Fast Shear - Stage 5
Fast Shear - Stage 5 | Normal Stress | 314.2344 | [kPa]
Fast Shear - Stage 5 | Vertical displacement | 1.3610001 | [mm]
Fast Shear - Stage 5 | Vertical strain | 27.220002 | [%]
Fast Shear - Stage 5 | Horizontal displacement | 999.0757 | [mm]
Fast Shear - Stage 5 | Rate of horizontal displacement | 500 | [mm/min]
At peak stress
Fast Shear - Stage 5 - At peak stress | Shear stress | 223.3947 | [kPa]
Fast Shear - Stage 5 - At peak stress | Horizontal displacement | 815.9118 | [mm]
Consolidation - Before Slow Shear
Consolidation - Before Slow Shear | Consolidation pressure | 832.4925 | [kPa]
Consolidation - Before Slow Shear | Vertical displacement | 1.4740001 | [mm]
Consolidation - Before Slow Shear | Vertical strain | 29.520002 | [%]
Slow Shear
Slow Shear | Normal stress | 832.4925 | [kPa]
Slow Shear | Vertical displacement | 1.5580001 | [mm]
Slow Shear | Vertical strain | 31.220002 | [%]
Slow Shear | Horizontal displacement | 20.52078 | [mm]
Slow Shear | Rate of horizontal displacement | 0.018 | [mm/min]
At peak stress
Slow Shear - At peak stress | Shear stress | 510.1273 | [kPa]
Slow Shear - At peak stress | Horizontal displacement | 2.134524 | [mm]
Slow Shear - At peak stress | Shear angle | 31.49876 | [°]
At residual stress
Slow Shear - At residual stress | Shear stress | 506.2757 | [kPa]
Slow Shear - At residual stress | Horizontal displacement | 20.52078 | [mm]
Slow Shear - At residual stress | Vertical displacement |  | [mm]
Slow Shear - At residual stress | Vertical strain |  | [%]
Slow Shear - At residual stress | Shear angle | 31.30564 | [°]

## Consolidation - 1
Consolidation - Before Fast Shear
Root time | Vertical Displacement
[min] | [mm]
0 | 0
0.2886751 | 0.1440001
0.4082483 | 0.2019997
0.5 | 0.2180004
0.5773503 | 0.2279997
0.6454972 | 0.2349997
0.7071068 | 0.2399998
0.7637626 | 0.2480001
0.8164966 | 0.2460003
0.8660254 | 0.2510004
0.9128709 | 0.2560005
0.9574271 | 0.2600002
1 | 0.2600002
1.040833 | 0.2620001
1.080123 | 0.2580004
1.118034 | 0.2630005
1.154701 | 0.2650003
1.190238 | 0.2690001
1.224745 | 0.2700005
1.258306 | 0.2690001
1.290994 | 0.2700005
1.322876 | 0.2700005
1.354006 | 0.2700005
1.384437 | 0.2720003
1.414214 | 0.2690001
1.443376 | 0.2700005
1.47196 | 0.276
1.5 | 0.2740002
1.527525 | 0.2720003
1.554563 | 0.276
1.581139 | 0.2700005
1.607275 | 0.2740002
1.632993 | 0.276
1.658312 | 0.2720003
1.683251 | 0.2740002
1.707825 | 0.276
1.732051 | 0.276
1.755942 | 0.276
1.779513 | 0.276
1.802776 | 0.2790003
1.825742 | 0.2740002
1.848423 | 0.2770004
1.870829 | 0.2770004
1.892969 | 0.2770004
1.914854 | 0.2740002
1.936492 | 0.2810001
1.95789 | 0.276
1.979057 | 0.2770004
2 | 0.2770004
2.020726 | 0.2740002
2.041241 | 0.2720003
2.061553 | 0.2810001
2.081666 | 0.2810001
2.101587 | 0.2770004
2.12132 | 0.2790003
2.140872 | 0.2790003
2.160247 | 0.2770004
2.179449 | 0.2770004
2.198484 | 0.2810001
2.217356 | 0.2810001
2.236068 | 0.2770004
2.254625 | 0.2810001
2.27303 | 0.2770004
2.291288 | 0.276
2.309401 | 0.2790003
2.327373 | 0.2770004
2.345208 | 0.283
2.362908 | 0.2790003
2.380476 | 0.2790003
2.397916 | 0.2790003
2.415229 | 0.283
2.43242 | 0.2790003
2.44949 | 0.2810001
2.466441 | 0.2840004
2.483277 | 0.2810001
2.5 | 0.283
2.516611 | 0.2790003
2.533114 | 0.2770004
2.54951 | 0.2790003
2.565801 | 0.283
2.581989 | 0.2790003
2.598076 | 0.2810001
2.614065 | 0.2790003
2.629956 | 0.2810001
2.645751 | 0.283
2.661453 | 0.2810001
2.677063 | 0.2810001
2.692582 | 0.2790003
2.708013 | 0.2810001
2.723356 | 0.2810001
2.738613 | 0.2770004
2.753785 | 0.2790003
2.768875 | 0.2810001
2.783882 | 0.2810001
2.798809 | 0.2790003
2.813657 | 0.283
2.828427 | 0.283
2.84312 | 0.283
2.857738 | 0.2840004
2.872281 | 0.2790003
2.886751 | 0.2840004
2.901149 | 0.2810001
2.915476 | 0.2810001
2.929733 | 0.2790003
2.94392 | 0.2840004
2.95804 | 0.2840004
2.972092 | 0.2840004
2.986079 | 0.2810001
3 | 0.283
3.013857 | 0.2790003
3.02765 | 0.283
3.041381 | 0.2880001
3.05505 | 0.2790003
3.068659 | 0.2840004
3.082207 | 0.2810001
3.095696 | 0.2810001
3.109126 | 0.2810001
3.122499 | 0.283
3.135815 | 0.283
3.149074 | 0.283
3.162278 | 0.2840004
3.175426 | 0.2810001
3.188521 | 0.283
3.201562 | 0.2810001
3.21455 | 0.2810001
3.227486 | 0.283
3.24037 | 0.283
3.253204 | 0.283
3.265986 | 0.2840004
3.278719 | 0.2770004
3.291403 | 0.2880001
3.304038 | 0.2840004
3.316625 | 0.283
3.329164 | 0.283
3.341656 | 0.283
3.354102 | 0.2840004
3.366502 | 0.2840004
3.378856 | 0.283
3.391165 | 0.2810001
3.40343 | 0.2840004
3.41565 | 0.283
3.427827 | 0.2810001
3.439961 | 0.283
3.452053 | 0.283
3.464102 | 0.2860003
3.476109 | 0.2840004
3.488075 | 0.2860003
3.5 | 0.2810001
3.511885 | 0.2810001
3.523729 | 0.283
3.535534 | 0.2840004
3.547299 | 0.2810001
3.559026 | 0.2810001
3.570714 | 0.283
3.582364 | 0.2810001
3.593976 | 0.2860003
3.605551 | 0.2790003
3.617089 | 0.283
3.62859 | 0.2790003
3.640055 | 0.2840004
3.651484 | 0.2840004
3.662877 | 0.283
3.674235 | 0.283
3.685557 | 0.283
3.696846 | 0.283
3.708099 | 0.2840004
3.719319 | 0.2840004
3.730505 | 0.2840004
3.741657 | 0.2810001
3.752777 | 0.2840004
3.763863 | 0.283
3.774917 | 0.2810001
3.785939 | 0.2840004
3.796929 | 0.2840004
3.807887 | 0.2840004
3.818813 | 0.2840004
3.829708 | 0.283
3.840573 | 0.2860003
3.851407 | 0.2840004
3.86221 | 0.2860003
3.872983 | 0.2840004
3.883727 | 0.283
3.89444 | 0.2840004
3.905125 | 0.2840004
3.91578 | 0.2840004
3.926406 | 0.283
3.937004 | 0.283
3.947573 | 0.2810001
3.958114 | 0.2840004
3.968627 | 0.2810001
3.979112 | 0.2790003
3.98957 | 0.2840004
4 | 0.2840004
4.010403 | 0.283
4.020779 | 0.283
4.031129 | 0.2860003
4.041452 | 0.283
4.051749 | 0.2810001
4.062019 | 0.2860003
4.072264 | 0.2840004
4.082483 | 0.283
4.092676 | 0.2840004
4.102845 | 0.2840004
4.112988 | 0.2840004
4.123106 | 0.2860003
4.133199 | 0.283
4.143268 | 0.2860003
4.153312 | 0.2840004
4.163332 | 0.2840004
4.173328 | 0.2860003
4.1833 | 0.2880001
4.193249 | 0.2810001
4.203173 | 0.283
4.213075 | 0.2840004
4.222953 | 0.2840004
4.232808 | 0.2840004
4.242641 | 0.2880001
4.25245 | 0.283
4.262237 | 0.2860003
4.272002 | 0.283
4.281744 | 0.2810001
4.291464 | 0.2860003
4.301163 | 0.2860003
4.310839 | 0.2840004
4.320494 | 0.2880001
4.330127 | 0.2840004
4.339739 | 0.2840004
4.349329 | 0.283
4.358899 | 0.2860003
4.368447 | 0.2840004
4.377975 | 0.283
4.387482 | 0.2840004
4.396969 | 0.283
4.406435 | 0.2880001
4.41588 | 0.283
4.425306 | 0.2880001
4.434712 | 0.2860003
4.444097 | 0.2840004
4.453463 | 0.2840004
4.462809 | 0.2840004
4.472136 | 0.2840004
4.481443 | 0.283
4.490731 | 0.2860003
4.5 | 0.2840004
4.50925 | 0.2840004
4.518481 | 0.2810001
4.527693 | 0.2810001
4.536886 | 0.2840004
4.546061 | 0.2840004
4.555217 | 0.2840004
4.564355 | 0.2840004
4.573474 | 0.2840004
4.582576 | 0.2840004
4.591659 | 0.2840004
4.600725 | 0.2860003
4.609772 | 0.2840004
4.618802 | 0.2810001
4.627814 | 0.283
4.636809 | 0.2880001
4.645787 | 0.2840004
4.654747 | 0.2810001
4.66369 | 0.2880001
4.672615 | 0.2810001
4.681524 | 0.2840004
4.690416 | 0.283
4.699291 | 0.2840004
4.708149 | 0.2840004
4.716991 | 0.283
4.725816 | 0.2810001
4.734624 | 0.283
4.743416 | 0.2810001
4.752192 | 0.2840004
4.760952 | 0.283
4.769696 | 0.2860003
4.778424 | 0.2840004
4.787136 | 0.2860003
4.795832 | 0.2840004
4.804512 | 0.2860003
4.813176 | 0.2860003
4.821825 | 0.283
4.830459 | 0.2840004
4.839077 | 0.2860003
4.84768 | 0.283
4.856267 | 0.2860003
4.86484 | 0.283
4.873397 | 0.2860003
4.88194 | 0.283
4.890467 | 0.2860003
4.898979 | 0.2840004
4.907477 | 0.2840004
4.91596 | 0.2880001
4.924429 | 0.2840004
4.932883 | 0.2840004
4.941322 | 0.2860003
4.949747 | 0.283
4.958158 | 0.2860003
4.966555 | 0.2840004
4.974937 | 0.283
4.983305 | 0.2880001
4.99166 | 0.2880001
5 | 0.2790003
5.008326 | 0.2860003
5.016639 | 0.2860003
5.024938 | 0.2860003
5.033223 | 0.2840004
5.041494 | 0.2840004
5.049752 | 0.2840004
5.057997 | 0.2840004
5.066228 | 0.2860003
5.074446 | 0.2840004
5.08265 | 0.2880001
5.090841 | 0.283
5.09902 | 0.2840004
5.107184 | 0.2860003
5.115336 | 0.2860003
5.123475 | 0.2840004
5.131601 | 0.2860003
5.139715 | 0.2840004
5.147815 | 0.2840004
5.155903 | 0.2860003
5.163978 | 0.2860003
5.17204 | 0.283
5.18009 | 0.283
5.188127 | 0.2840004
5.196152 | 0.2860003
5.204165 | 0.2880001
5.212165 | 0.2860003
5.220153 | 0.2860003
5.228129 | 0.2840004
5.236093 | 0.2840004
5.244044 | 0.283
5.251984 | 0.2860003
5.259911 | 0.2840004
5.267827 | 0.2840004
5.275731 | 0.2840004
5.283622 | 0.2880001
5.291503 | 0.2840004
5.299371 | 0.2880001
5.307228 | 0.2860003
5.315073 | 0.2880001
5.322906 | 0.2840004
5.330729 | 0.2840004
5.338539 | 0.2860003
5.346338 | 0.2860003
5.354126 | 0.2860003
5.361903 | 0.2860003
5.369668 | 0.29
5.377422 | 0.29
5.385165 | 0.2840004
5.392897 | 0.283
5.400617 | 0.2860003
5.408327 | 0.2840004
5.416026 | 0.2860003
5.423713 | 0.2840004
5.43139 | 0.2860003
5.439056 | 0.2860003
5.446712 | 0.2840004
5.454356 | 0.2840004
5.46199 | 0.2880001
5.469613 | 0.2840004
5.477226 | 0.2880001
5.484828 | 0.283
5.492419 | 0.2910004
5.5 | 0.2840004
5.507571 | 0.2840004
5.515131 | 0.2860003
5.522681 | 0.283
5.53022 | 0.2860003
5.537749 | 0.2860003
5.545268 | 0.2880001
5.552777 | 0.2840004
5.560276 | 0.2860003
5.567764 | 0.2860003
5.575243 | 0.2860003
5.582711 | 0.2840004
5.59017 | 0.2840004
5.597619 | 0.2840004
5.605057 | 0.2860003
5.612486 | 0.2810001
5.619905 | 0.2880001
5.627314 | 0.283
5.634714 | 0.2910004
5.642104 | 0.29
5.649484 | 0.2840004
5.656854 | 0.283
5.664215 | 0.2880001
5.671567 | 0.2840004
5.678908 | 0.2860003
5.686241 | 0.2840004
5.693564 | 0.2840004
5.700877 | 0.2860003
5.708181 | 0.2840004
5.715476 | 0.2810001
5.722762 | 0.2860003
5.730038 | 0.283
5.737305 | 0.2880001
5.744563 | 0.283
5.751811 | 0.2860003
5.759051 | 0.29
5.766281 | 0.283
5.773503 | 0.2860003
5.780715 | 0.2860003
5.787918 | 0.29
5.795113 | 0.2840004
5.802298 | 0.2840004
5.809475 | 0.2880001
5.816643 | 0.283
5.823802 | 0.29
5.830952 | 0.2840004
5.838093 | 0.2860003
5.845226 | 0.2880001
5.85235 | 0.2860003
5.859465 | 0.2880001
5.866572 | 0.2840004
5.87367 | 0.2840004
5.88076 | 0.2840004
5.887841 | 0.2840004
5.894913 | 0.283
5.901977 | 0.2880001
5.909033 | 0.2810001
5.91608 | 0.2860003
5.923119 | 0.2860003
5.930149 | 0.2880001
5.937171 | 0.283
5.944185 | 0.2880001
5.95119 | 0.2880001
5.958188 | 0.2860003
5.965177 | 0.2860003
5.972158 | 0.2880001
5.97913 | 0.283
5.986095 | 0.2880001
5.993052 | 0.2840004
6 | 0.2840004
6.00694 | 0.2840004
6.013873 | 0.2790003
6.020797 | 0.2840004
6.027714 | 0.2860003
6.034622 | 0.29
6.041523 | 0.2880001
6.048416 | 0.2880001
6.055301 | 0.2840004
6.062178 | 0.2840004
6.069047 | 0.2880001
6.075909 | 0.29
6.082763 | 0.2860003
6.089609 | 0.2840004
6.096447 | 0.2860003
6.103278 | 0.2810001
6.110101 | 0.283
6.116916 | 0.283
6.123724 | 0.2860003
6.130525 | 0.2880001
6.137318 | 0.283
6.144103 | 0.2860003
6.150881 | 0.2840004
6.157651 | 0.2860003
6.164414 | 0.2860003
6.17117 | 0.2880001
6.177918 | 0.2910004
6.184658 | 0.29
6.191392 | 0.2860003
6.198118 | 0.2860003
6.204837 | 0.2880001
6.211548 | 0.2840004
6.218253 | 0.283
6.22495 | 0.2860003
6.23164 | 0.2860003
6.238322 | 0.283
6.244998 | 0.2860003
6.251666 | 0.2840004
6.258328 | 0.2880001
6.264982 | 0.2840004
6.271629 | 0.2860003
6.278269 | 0.2880001
6.284903 | 0.283
6.291529 | 0.2880001
6.298148 | 0.2860003
6.30476 | 0.2860003
6.311365 | 0.2860003
6.317964 | 0.2860003
6.324555 | 0.2880001
6.33114 | 0.2840004
6.337718 | 0.2860003
6.344289 | 0.2860003
6.350853 | 0.2840004
6.35741 | 0.2860003
6.363961 | 0.29
6.370505 | 0.283
6.377042 | 0.2840004
6.383573 | 0.29
6.390097 | 0.2840004
6.396614 | 0.2880001
6.403124 | 0.2860003
6.409628 | 0.2880001
6.416126 | 0.2840004
6.422616 | 0.2880001
6.429101 | 0.2880001
6.435578 | 0.2880001
6.442049 | 0.29
6.448514 | 0.2840004
6.454972 | 0.29
6.461424 | 0.283
6.467869 | 0.2860003
6.474308 | 0.2880001
6.480741 | 0.2840004
6.487167 | 0.2840004
6.493587 | 0.2860003
6.5 | 0.2860003
6.506407 | 0.29
6.512808 | 0.283
6.519202 | 0.2860003
6.525591 | 0.2860003
6.531973 | 0.2880001
6.538348 | 0.2910004
6.544718 | 0.2840004
6.551081 | 0.2860003
6.557439 | 0.2860003
6.56379 | 0.2880001
6.570134 | 0.2880001
6.576473 | 0.2880001
6.582806 | 0.2860003
6.589132 | 0.283
6.595453 | 0.2860003
6.601767 | 0.29
6.608076 | 0.2880001
6.614378 | 0.2840004
6.620675 | 0.2860003
6.626965 | 0.2840004
6.63325 | 0.2840004
6.639528 | 0.2810001
6.645801 | 0.2880001
6.652067 | 0.2860003
6.658328 | 0.2840004
6.664583 | 0.2880001
6.670832 | 0.2880001
6.677075 | 0.2880001
6.683313 | 0.2860003
6.689544 | 0.2840004
6.69577 | 0.2840004
6.70199 | 0.2860003
6.708204 | 0.2840004
6.714412 | 0.2880001
6.720615 | 0.2880001
6.726812 | 0.2860003
6.733003 | 0.2840004
6.739189 | 0.29
6.745369 | 0.2860003
6.751543 | 0.2860003
6.757712 | 0.2860003
6.763875 | 0.2840004
6.770032 | 0.2880001
6.776184 | 0.2910004
6.78233 | 0.2860003
6.788471 | 0.29
6.794606 | 0.2880001
6.800735 | 0.2860003
6.806859 | 0.2860003
6.812978 | 0.29
6.819091 | 0.2860003
6.825198 | 0.2880001
6.831301 | 0.2880001
6.837397 | 0.2880001
6.843488 | 0.2860003
6.849574 | 0.2840004
6.855655 | 0.2910004
6.86173 | 0.2880001
6.867799 | 0.2860003
6.873864 | 0.2880001
6.879922 | 0.2880001
6.885976 | 0.2840004
6.892024 | 0.2880001
6.898067 | 0.2880001
6.904105 | 0.2840004
6.910137 | 0.283
6.916165 | 0.2880001
6.922187 | 0.283
6.928203 | 0.2860003
6.934215 | 0.29
6.940221 | 0.29
6.946222 | 0.2860003
6.952218 | 0.2880001
6.958209 | 0.283
6.964194 | 0.2860003
6.970175 | 0.2880001
6.97615 | 0.29
6.98212 | 0.283
6.988085 | 0.2860003
6.994045 | 0.2860003
7 | 0.2880001
7.00595 | 0.283
7.011895 | 0.29
7.017834 | 0.2880001
7.023769 | 0.29
7.029699 | 0.283
7.035624 | 0.2860003
7.041543 | 0.2880001
7.047458 | 0.29
7.053368 | 0.29
7.059273 | 0.2840004
7.065173 | 0.2860003
7.071068 | 0.29
7.076958 | 0.2880001
7.082843 | 0.2880001
7.088723 | 0.2860003
7.094599 | 0.29
7.100469 | 0.2880001
7.106335 | 0.29
7.112196 | 0.29
7.118052 | 0.2860003
7.123903 | 0.2840004
7.12975 | 0.2910004
7.135592 | 0.2860003
7.141428 | 0.2840004
7.147261 | 0.2840004
7.153088 | 0.2880001
7.158911 | 0.2840004
7.164728 | 0.2860003
7.170542 | 0.2910004
7.17635 | 0.2840004
7.182154 | 0.2860003
7.187953 | 0.2880001
7.193747 | 0.2880001
7.199537 | 0.2840004
7.205322 | 0.2840004
7.211103 | 0.283
7.216878 | 0.29
7.22265 | 0.2880001
7.228416 | 0.2880001
7.234178 | 0.29
7.239936 | 0.2840004
7.245688 | 0.29
7.251437 | 0.2880001
7.25718 | 0.2910004
7.26292 | 0.2840004
7.268654 | 0.2840004
7.274384 | 0.2840004
7.28011 | 0.2860003
7.285831 | 0.2880001
7.291548 | 0.29
7.29726 | 0.2860003
7.302967 | 0.2880001
7.308671 | 0.2880001
7.314369 | 0.2880001
7.320064 | 0.2860003
7.325754 | 0.2860003
7.331439 | 0.2880001
7.33712 | 0.2840004
7.342797 | 0.2860003
7.348469 | 0.2910004
7.354137 | 0.2840004
7.359801 | 0.2840004
7.36546 | 0.2880001
7.371115 | 0.2860003
7.376765 | 0.2880001
7.382412 | 0.29
7.388053 | 0.2880001
7.393691 | 0.2840004
7.399324 | 0.2930002
7.404953 | 0.29
7.410578 | 0.2840004
7.416198 | 0.2880001
7.421815 | 0.29
7.427427 | 0.2860003
7.433034 | 0.2860003
7.438638 | 0.2860003
7.444237 | 0.2910004
7.449832 | 0.29
7.455423 | 0.2880001
7.46101 | 0.2840004
7.466592 | 0.2880001
7.472171 | 0.29
7.477745 | 0.2840004
7.483315 | 0.2880001
7.488881 | 0.2860003
7.494442 | 0.2860003
7.5 | 0.2860003
7.505553 | 0.283
7.511103 | 0.2860003
7.516648 | 0.283
7.522189 | 0.29
7.527727 | 0.2860003
7.53326 | 0.2860003
7.538789 | 0.29
7.544314 | 0.2860003
7.549834 | 0.2880001
7.555351 | 0.2860003
7.560864 | 0.2840004
7.566373 | 0.2880001
7.571878 | 0.29
7.577379 | 0.2880001
7.582875 | 0.2880001
7.588368 | 0.2840004
7.593857 | 0.2880001
7.599342 | 0.2860003
7.604823 | 0.2860003
7.6103 | 0.2910004
7.615773 | 0.2880001
7.621242 | 0.2880001
7.626707 | 0.2880001
7.632169 | 0.29
7.637626 | 0.2880001
7.64308 | 0.29
7.648529 | 0.2860003
7.653975 | 0.29
7.659417 | 0.2860003
7.664855 | 0.2860003
7.670289 | 0.2840004
7.675719 | 0.2860003
7.681146 | 0.283
7.686568 | 0.2840004
7.691987 | 0.2880001
7.697402 | 0.2860003
7.702813 | 0.2860003
7.708221 | 0.2860003
7.713624 | 0.2840004
7.719024 | 0.29
7.72442 | 0.2880001
7.729812 | 0.2860003
7.735201 | 0.2840004
7.740586 | 0.2880001

## Fast Shearing - 1
Fast Shear - Stage 1
Horizontal Displacement | Stress Ratio t/s'n | Shear Stress
[mm] | [-] | [kPa]
0 | 0 | 0
8.325631 | 0.04494304 | 14.12265
16.65126 | 0.2791916 | 87.73163
24.97689 | 0.6278407 | 197.2892
33.30252 | 0.5597452 | 175.8912
41.62815 | 0.5256974 | 165.1922
49.95378 | 0.501183 | 157.489
58.27941 | 0.4930116 | 154.9212
66.60505 | 0.486202 | 152.7814
74.93068 | 0.486202 | 152.7814
83.25631 | 0.486202 | 152.7814
91.58194 | 0.4902878 | 154.0653
99.90757 | 0.4943735 | 155.3492
108.2332 | 0.4943735 | 155.3492
116.5588 | 0.4970973 | 156.2051
124.8845 | 0.4970973 | 156.2051
133.2101 | 0.4970973 | 156.2051
141.5357 | 0.4998211 | 157.061
149.8614 | 0.4984592 | 156.6331
158.187 | 0.4998211 | 157.061
166.5126 | 0.4957354 | 155.7771
174.8382 | 0.4957354 | 155.7771
183.1639 | 0.4984592 | 156.6331
191.4895 | 0.4957354 | 155.7771
199.8151 | 0.4998211 | 157.061

## Fast Shearing - 2
Fast Shear - Stage 2
Horizontal Displacement | Stress Ratio t/s'n | Shear Stress
[mm] | [-] | [kPa]
199.8151 | 0 | 0
208.1408 | 0.12121 | 38.08836
216.4664 | 0.6891267 | 216.5473
224.792 | 0.6455455 | 202.8526
233.1177 | 0.6332884 | 199.001
241.4433 | 0.623755 | 196.0053
249.7689 | 0.6223931 | 195.5773
258.0946 | 0.6155835 | 193.4375
266.4202 | 0.6142216 | 193.0096
274.7458 | 0.608774 | 191.2977
283.0714 | 0.6060501 | 190.4418
291.3971 | 0.6006025 | 188.73
299.7227 | 0.5937929 | 186.5902
308.0483 | 0.5897072 | 185.3063
316.374 | 0.5869834 | 184.4504
324.6996 | 0.5842596 | 183.5945
333.0252 | 0.5828977 | 183.1665
341.3509 | 0.5842596 | 183.5945
349.6765 | 0.5815358 | 182.7386
358.0021 | 0.5747262 | 180.5988
366.3278 | 0.5692786 | 178.8869
374.6534 | 0.5665547 | 178.031
382.979 | 0.5679167 | 178.459
391.3046 | 0.5651928 | 177.603
399.6303 | 0.5638309 | 177.1751

## Fast Shearing - 3
Fast Shear - Stage 3
Horizontal Displacement | Stress Ratio t/s'n | Shear Stress
[mm] | [-] | [kPa]
399.6303 | 0 | 0
407.9559 | 0.07626698 | 23.96571
416.2815 | 0.5978787 | 187.8741
424.6072 | 0.6414598 | 201.5688
432.9328 | 0.6292026 | 197.7171
441.2584 | 0.6114978 | 192.1537
449.5841 | 0.6006025 | 188.73
457.9097 | 0.5951549 | 187.0182
466.2353 | 0.5869834 | 184.4504
474.5609 | 0.5842596 | 183.5945
482.8866 | 0.5788119 | 181.8826
491.2122 | 0.5788119 | 181.8826
499.5378 | 0.5801738 | 182.3106
507.8635 | 0.5788119 | 181.8826
516.1891 | 0.5788119 | 181.8826
524.5147 | 0.5842596 | 183.5945
532.8404 | 0.5869834 | 184.4504
541.166 | 0.5897072 | 185.3063
549.4916 | 0.5978787 | 187.8741
557.8173 | 0.6046882 | 190.0139
566.1429 | 0.6060501 | 190.4418
574.4685 | 0.6046882 | 190.0139
582.7941 | 0.6006025 | 188.73
591.1198 | 0.5965168 | 187.4461
599.4454 | 0.5937929 | 186.5902

## Fast Shearing - 4
Fast Shear - Stage 4
Horizontal Displacement | Stress Ratio t/s'n | Shear Stress
[mm] | [-] | [kPa]
599.4454 | 0 | 0
607.771 | 0.1198481 | 37.66041
616.0967 | 0.7245363 | 227.6743
624.4223 | 0.6523551 | 204.9924
632.7479 | 0.6428217 | 201.9967
641.0736 | 0.6360122 | 199.8569
649.3992 | 0.6332884 | 199.001
657.7248 | 0.6278407 | 197.2892
666.0505 | 0.6264788 | 196.8612
674.3761 | 0.6278407 | 197.2892
682.7017 | 0.6183073 | 194.2935
691.0273 | 0.6142216 | 193.0096
699.353 | 0.6128597 | 192.5816
707.6786 | 0.6074121 | 190.8698
716.0042 | 0.6006025 | 188.73
724.3299 | 0.592431 | 186.1622
732.6555 | 0.5883453 | 184.8784
740.9811 | 0.5842596 | 183.5945
749.3068 | 0.5815358 | 182.7386
757.6324 | 0.5801738 | 182.3106
765.958 | 0.57745 | 181.4547
774.2837 | 0.5788119 | 181.8826
782.6093 | 0.5760881 | 181.0267
790.9349 | 0.5760881 | 181.0267
799.2605 | 0.5733643 | 180.1708

## Fast Shearing - 5
Fast Shear - Stage 5
Horizontal Displacement | Stress Ratio t/s'n | Shear Stress
[mm] | [-] | [kPa]
799.2605 | 0 | 0
807.5862 | 0.04494304 | 14.12265
815.9118 | 0.7109172 | 223.3947
824.2374 | 0.6605266 | 207.5602
832.5631 | 0.6428217 | 201.9967
840.8887 | 0.6400979 | 201.1408
849.2143 | 0.6319264 | 198.573
857.54 | 0.6292026 | 197.7171
865.8656 | 0.6264788 | 196.8612
874.1912 | 0.6319264 | 198.573
882.5169 | 0.6292026 | 197.7171
890.8425 | 0.6319264 | 198.573
899.1681 | 0.6319264 | 198.573
907.4937 | 0.6319264 | 198.573
915.8194 | 0.6264788 | 196.8612
924.145 | 0.623755 | 196.0053
932.4706 | 0.6196692 | 194.7214
940.7963 | 0.6114978 | 192.1537
949.1219 | 0.6074121 | 190.8698
957.4475 | 0.6074121 | 190.8698
965.7732 | 0.6019644 | 189.1579
974.0988 | 0.6033263 | 189.5859
982.4244 | 0.6006025 | 188.73
990.7501 | 0.5965168 | 187.4461
999.0757 | 0.5937929 | 186.5902

## Consolidation - 2
Consolidation - Before Slow Shear
Root time | Vertical Displacement
[min] | [mm]
0 | 1.3570001
0.2886751 | 1.4270001
0.4082483 | 1.4570001
0.5 | 1.4550001
0.5773503 | 1.4550001
0.6454972 | 1.4590001
0.7071068 | 1.4590001
0.7637626 | 1.4600001
0.8164966 | 1.4600001
0.8660254 | 1.4590001
0.9128709 | 1.4620001
0.9574271 | 1.4570001
1 | 1.4600001
1.040833 | 1.4600001
1.080123 | 1.4600001
1.118034 | 1.4600001
1.154701 | 1.4620001
1.190238 | 1.4600001
1.224745 | 1.4600001
1.258306 | 1.4600001
1.290994 | 1.4620001
1.322876 | 1.4600001
1.354006 | 1.4600001
1.384437 | 1.4620001
1.414214 | 1.4660001
1.443376 | 1.4620001
1.47196 | 1.4590001
1.5 | 1.4600001
1.527525 | 1.4640001
1.554563 | 1.4600001
1.581139 | 1.4640001
1.607275 | 1.4590001
1.632993 | 1.4620001
1.658312 | 1.4640001
1.683251 | 1.4600001
1.707825 | 1.4640001
1.732051 | 1.4620001
1.755942 | 1.4620001
1.779513 | 1.4670001
1.802776 | 1.4640001
1.825742 | 1.4620001
1.848423 | 1.4640001
1.870829 | 1.4640001
1.892969 | 1.4670001
1.914854 | 1.4640001
1.936492 | 1.4640001
1.95789 | 1.4640001
1.979057 | 1.4670001
2 | 1.4660001
2.020726 | 1.4640001
2.041241 | 1.4660001
2.061553 | 1.4670001
2.081666 | 1.4640001
2.101587 | 1.4670001
2.12132 | 1.4640001
2.140872 | 1.4670001
2.160247 | 1.4670001
2.179449 | 1.4660001
2.198484 | 1.4660001
2.217356 | 1.4660001
2.236068 | 1.4640001
2.254625 | 1.4670001
2.27303 | 1.4690001
2.291288 | 1.4640001
2.309401 | 1.4620001
2.327373 | 1.4620001
2.345208 | 1.4620001
2.362908 | 1.4670001
2.380476 | 1.4660001
2.397916 | 1.4670001
2.415229 | 1.4660001
2.43242 | 1.4660001
2.44949 | 1.4670001
2.466441 | 1.4670001
2.483277 | 1.4660001
2.5 | 1.4670001
2.516611 | 1.4660001
2.533114 | 1.4660001
2.54951 | 1.4670001
2.565801 | 1.4620001
2.581989 | 1.4710001
2.598076 | 1.4660001
2.614065 | 1.4670001
2.629956 | 1.4670001
2.645751 | 1.4710001
2.661453 | 1.4670001
2.677063 | 1.4660001
2.692582 | 1.4690001
2.708013 | 1.4620001
2.723356 | 1.4660001
2.738613 | 1.4660001
2.753785 | 1.4670001
2.768875 | 1.4670001
2.783882 | 1.4710001
2.798809 | 1.4670001
2.813657 | 1.4690001
2.828427 | 1.4670001
2.84312 | 1.4690001
2.857738 | 1.4690001
2.872281 | 1.4690001
2.886751 | 1.4670001
2.901149 | 1.4690001
2.915476 | 1.4690001
2.929733 | 1.4660001
2.94392 | 1.4710001
2.95804 | 1.4690001
2.972092 | 1.4690001
2.986079 | 1.4670001
3 | 1.4710001
3.013857 | 1.4670001
3.02765 | 1.4690001
3.041381 | 1.4690001
3.05505 | 1.4670001
3.068659 | 1.4710001
3.082207 | 1.4690001
3.095696 | 1.4670001
3.109126 | 1.4690001
3.122499 | 1.4690001
3.135815 | 1.4660001
3.149074 | 1.4660001
3.162278 | 1.4670001
3.175426 | 1.4670001
3.188521 | 1.4660001
3.201562 | 1.4690001
3.21455 | 1.4710001
3.227486 | 1.4690001
3.24037 | 1.4710001
3.253204 | 1.4690001
3.265986 | 1.4690001
3.278719 | 1.4670001
3.291403 | 1.4690001
3.304038 | 1.4690001
3.316625 | 1.4710001
3.329164 | 1.4690001
3.341656 | 1.4690001
3.354102 | 1.4670001
3.366502 | 1.4710001
3.378856 | 1.4710001
3.391165 | 1.4670001
3.40343 | 1.4710001
3.41565 | 1.4690001
3.427827 | 1.4690001
3.439961 | 1.4690001
3.452053 | 1.4690001
3.464102 | 1.4730001
3.476109 | 1.4690001
3.488075 | 1.4690001
3.5 | 1.4740001
3.511885 | 1.4690001
3.523729 | 1.4710001
3.535534 | 1.4670001
3.547299 | 1.4690001
3.559026 | 1.4690001
3.570714 | 1.4730001
3.582364 | 1.4710001
3.593976 | 1.4690001
3.605551 | 1.4710001
3.617089 | 1.4710001
3.62859 | 1.4740001
3.640055 | 1.4730001
3.651484 | 1.4670001
3.662877 | 1.4710001
3.674235 | 1.4690001
3.685557 | 1.4710001
3.696846 | 1.4690001
3.708099 | 1.4690001
3.719319 | 1.4690001
3.730505 | 1.4690001
3.741657 | 1.4710001
3.752777 | 1.4730001
3.763863 | 1.4710001
3.774917 | 1.4690001
3.785939 | 1.4730001
3.796929 | 1.4710001
3.807887 | 1.4660001
3.818813 | 1.4710001
3.829708 | 1.4690001
3.840573 | 1.4710001
3.851407 | 1.4690001
3.86221 | 1.4690001
3.872983 | 1.4690001
3.883727 | 1.4730001
3.89444 | 1.4670001
3.905125 | 1.4690001
3.91578 | 1.4710001
3.926406 | 1.4710001
3.937004 | 1.4740001
3.947573 | 1.4710001
3.958114 | 1.4730001
3.968627 | 1.4670001
3.979112 | 1.4730001
3.98957 | 1.4730001
4 | 1.4740001
4.010403 | 1.4740001
4.020779 | 1.4690001
4.031129 | 1.4690001
4.041452 | 1.4690001
4.051749 | 1.4710001
4.062019 | 1.4710001
4.072264 | 1.4710001
4.082483 | 1.4710001
4.092676 | 1.4740001
4.102845 | 1.4690001
4.112988 | 1.4710001
4.123106 | 1.4690001
4.133199 | 1.4730001
4.143268 | 1.4730001
4.153312 | 1.4730001
4.163332 | 1.4690001
4.173328 | 1.4670001
4.1833 | 1.4730001
4.193249 | 1.4730001
4.203173 | 1.4710001
4.213075 | 1.4710001
4.222953 | 1.4710001
4.232808 | 1.4710001
4.242641 | 1.4710001
4.25245 | 1.4690001
4.262237 | 1.4710001
4.272002 | 1.4710001
4.281744 | 1.4710001
4.291464 | 1.4690001
4.301163 | 1.4730001
4.310839 | 1.4670001
4.320494 | 1.4710001
4.330127 | 1.4710001
4.339739 | 1.4670001
4.349329 | 1.4710001
4.358899 | 1.4710001
4.368447 | 1.4730001
4.377975 | 1.4730001
4.387482 | 1.4710001
4.396969 | 1.4690001
4.406435 | 1.4690001
4.41588 | 1.4710001
4.425306 | 1.4690001
4.434712 | 1.4690001
4.444097 | 1.4710001
4.453463 | 1.4710001
4.462809 | 1.4690001
4.472136 | 1.4690001
4.481443 | 1.4740001
4.490731 | 1.4730001
4.5 | 1.4710001
4.50925 | 1.4710001
4.518481 | 1.4710001
4.527693 | 1.4730001
4.536886 | 1.4730001
4.546061 | 1.4690001
4.555217 | 1.4730001
4.564355 | 1.4670001
4.573474 | 1.4690001
4.582576 | 1.4730001
4.591659 | 1.4740001
4.600725 | 1.4710001
4.609772 | 1.4710001
4.618802 | 1.4690001
4.627814 | 1.4690001
4.636809 | 1.4710001
4.645787 | 1.4710001
4.654747 | 1.4710001
4.66369 | 1.4690001
4.672615 | 1.4740001
4.681524 | 1.4710001
4.690416 | 1.4710001
4.699291 | 1.4730001
4.708149 | 1.4710001
4.716991 | 1.4730001
4.725816 | 1.4730001
4.734624 | 1.4710001
4.743416 | 1.4710001
4.752192 | 1.4710001
4.760952 | 1.4730001
4.769696 | 1.4710001
4.778424 | 1.4710001
4.787136 | 1.4730001
4.795832 | 1.4710001
4.804512 | 1.4690001
4.813176 | 1.4690001
4.821825 | 1.4730001
4.830459 | 1.4730001
4.839077 | 1.4710001
4.84768 | 1.4710001
4.856267 | 1.4730001
4.86484 | 1.4710001
4.873397 | 1.4710001
4.88194 | 1.4690001
4.890467 | 1.4670001
4.898979 | 1.4690001
4.907477 | 1.4740001
4.91596 | 1.4710001
4.924429 | 1.4710001
4.932883 | 1.4690001
4.941322 | 1.4730001
4.949747 | 1.4740001
4.958158 | 1.4710001
4.966555 | 1.4690001
4.974937 | 1.4710001
4.983305 | 1.4690001
4.99166 | 1.4710001
5 | 1.4710001
5.008326 | 1.4730001
5.016639 | 1.4730001
5.024938 | 1.4740001
5.033223 | 1.4710001
5.041494 | 1.4730001
5.049752 | 1.4710001
5.057997 | 1.4730001
5.066228 | 1.4710001
5.074446 | 1.4710001
5.08265 | 1.4710001
5.090841 | 1.4710001
5.09902 | 1.4760001
5.107184 | 1.4730001
5.115336 | 1.4730001
5.123475 | 1.4740001
5.131601 | 1.4710001
5.139715 | 1.4710001
5.147815 | 1.4740001
5.155903 | 1.4740001
5.163978 | 1.4730001
5.17204 | 1.4710001
5.18009 | 1.4710001
5.188127 | 1.4710001
5.196152 | 1.4740001
5.204165 | 1.4690001
5.212165 | 1.4740001
5.220153 | 1.4710001
5.228129 | 1.4710001
5.236093 | 1.4670001
5.244044 | 1.4710001
5.251984 | 1.4710001
5.259911 | 1.4690001
5.267827 | 1.4710001
5.275731 | 1.4690001
5.283622 | 1.4710001
5.291503 | 1.4710001
5.299371 | 1.4740001
5.307228 | 1.4740001
5.315073 | 1.4730001
5.322906 | 1.4670001
5.330729 | 1.4730001
5.338539 | 1.4730001
5.346338 | 1.4710001
5.354126 | 1.4730001
5.361903 | 1.4710001
5.369668 | 1.4710001
5.377422 | 1.4730001
5.385165 | 1.4730001
5.392897 | 1.4710001
5.400617 | 1.4710001
5.408327 | 1.4690001
5.416026 | 1.4690001
5.423713 | 1.4710001
5.43139 | 1.4710001
5.439056 | 1.4710001
5.446712 | 1.4730001
5.454356 | 1.4710001
5.46199 | 1.4710001
5.469613 | 1.4730001
5.477226 | 1.4730001
5.484828 | 1.4730001
5.492419 | 1.4740001
5.5 | 1.4710001
5.507571 | 1.4710001
5.515131 | 1.4710001
5.522681 | 1.4760001
5.53022 | 1.4690001
5.537749 | 1.4740001
5.545268 | 1.4690001
5.552777 | 1.4710001
5.560276 | 1.4710001
5.567764 | 1.4760001
5.575243 | 1.4730001
5.582711 | 1.4670001
5.59017 | 1.4710001
5.597619 | 1.4690001
5.605057 | 1.4710001
5.612486 | 1.4730001
5.619905 | 1.4710001
5.627314 | 1.4730001
5.634714 | 1.4730001
5.642104 | 1.4730001
5.649484 | 1.4710001
5.656854 | 1.4710001
5.664215 | 1.4710001
5.671567 | 1.4740001
5.678908 | 1.4710001
5.686241 | 1.4730001
5.693564 | 1.4730001
5.700877 | 1.4710001
5.708181 | 1.4710001
5.715476 | 1.4710001
5.722762 | 1.4730001
5.730038 | 1.4730001
5.737305 | 1.4730001
5.744563 | 1.4710001
5.751811 | 1.4690001
5.759051 | 1.4730001
5.766281 | 1.4730001
5.773503 | 1.4730001
5.780715 | 1.4760001
5.787918 | 1.4730001
5.795113 | 1.4730001
5.802298 | 1.4730001
5.809475 | 1.4730001
5.816643 | 1.4740001
5.823802 | 1.4710001
5.830952 | 1.4710001
5.838093 | 1.4730001
5.845226 | 1.4690001
5.85235 | 1.4710001
5.859465 | 1.4740001
5.866572 | 1.4730001
5.87367 | 1.4740001
5.88076 | 1.4710001
5.887841 | 1.4710001
5.894913 | 1.4730001
5.901977 | 1.4760001
5.909033 | 1.4740001
5.91608 | 1.4740001
5.923119 | 1.4730001
5.930149 | 1.4690001
5.937171 | 1.4710001
5.944185 | 1.4710001
5.95119 | 1.4730001
5.958188 | 1.4730001
5.965177 | 1.4710001
5.972158 | 1.4710001
5.97913 | 1.4730001
5.986095 | 1.4690001
5.993052 | 1.4710001
6 | 1.4730001
6.00694 | 1.4710001
6.013873 | 1.4740001
6.020797 | 1.4710001
6.027714 | 1.4740001
6.034622 | 1.4710001
6.041523 | 1.4690001
6.048416 | 1.4730001
6.055301 | 1.4710001
6.062178 | 1.4730001
6.069047 | 1.4690001
6.075909 | 1.4730001
6.082763 | 1.4730001
6.089609 | 1.4740001
6.096447 | 1.4730001
6.103278 | 1.4690001
6.110101 | 1.4710001
6.116916 | 1.4710001
6.123724 | 1.4730001
6.130525 | 1.4710001
6.137318 | 1.4740001
6.144103 | 1.4710001
6.150881 | 1.4710001
6.157651 | 1.4740001
6.164414 | 1.4710001
6.17117 | 1.4710001
6.177918 | 1.4730001
6.184658 | 1.4690001
6.191392 | 1.4730001
6.198118 | 1.4730001
6.204837 | 1.4730001
6.211548 | 1.4710001
6.218253 | 1.4740001
6.22495 | 1.4710001
6.23164 | 1.4760001
6.238322 | 1.4740001
6.244998 | 1.4710001
6.251666 | 1.4730001
6.258328 | 1.4740001
6.264982 | 1.4740001
6.271629 | 1.4730001
6.278269 | 1.4710001
6.284903 | 1.4740001
6.291529 | 1.4730001
6.298148 | 1.4710001
6.30476 | 1.4690001
6.311365 | 1.4710001
6.317964 | 1.4710001
6.324555 | 1.4710001
6.33114 | 1.4730001
6.337718 | 1.4740001
6.344289 | 1.4740001
6.350853 | 1.4730001
6.35741 | 1.4710001
6.363961 | 1.4730001
6.370505 | 1.4690001
6.377042 | 1.4730001
6.383573 | 1.4740001

## Slow Shearing
Slow Shear Stage
Horizontal Displacement | Vertical Displacement | Stress Ratio t/s'n | Angle of Shearing Resistance | Shear Stress
[mm] | [mm] | [-] | [º] | [kPa]
0 |  | 0 | 0 | 0
0.177877 |  | 0.04215372 | 2.413801 | 35.09265
0.355754 |  | 0.09407476 | 5.37427 | 78.31653
0.5336309 |  | 0.1598757 | 9.083332 | 133.0953
0.7115079 |  | 0.2205359 | 12.4367 | 183.5945
0.8893849 |  | 0.2765695 | 15.45982 | 230.242
1.067262 |  | 0.324378 | 17.97192 | 270.0422
1.245139 |  | 0.3732146 | 20.46631 | 310.6983
1.423016 |  | 0.4271919 | 23.13178 | 355.6341
1.600893 |  | 0.4837396 | 25.81489 | 402.7096
1.77877 |  | 0.5387451 | 28.31335 | 448.5012
1.956647 |  | 0.589638 | 30.52522 | 490.8692
2.134524 |  | 0.6127711 | 31.49876 | 510.1273
2.312401 |  | 0.6076304 | 31.28414 | 505.8477
2.490278 |  | 0.6060882 | 31.21956 | 504.5638
2.668155 |  | 0.6055741 | 31.19801 | 504.1359
2.846032 |  | 0.604546 | 31.15489 | 503.28
3.023909 |  | 0.6071163 | 31.26262 | 505.4198
3.201786 |  | 0.6071163 | 31.26262 | 505.4198
3.379663 |  | 0.6071163 | 31.26262 | 505.4198
3.55754 |  | 0.6040319 | 31.13332 | 502.852
3.735416 |  | 0.6040319 | 31.13332 | 502.852
3.913293 |  | 0.60506 | 31.17646 | 503.7079
4.09117 |  | 0.60506 | 31.17646 | 503.7079
4.269047 |  | 0.6066023 | 31.24109 | 504.9918
4.446924 |  | 0.6071163 | 31.26262 | 505.4198
4.624801 |  | 0.6066023 | 31.24109 | 504.9918
4.802678 |  | 0.6066023 | 31.24109 | 504.9918
4.980555 |  | 0.6107148 | 31.41303 | 508.4155
5.158432 |  | 0.6071163 | 31.26262 | 505.4198
5.336309 |  | 0.6076304 | 31.28414 | 505.8477
5.514186 |  | 0.6081445 | 31.30564 | 506.2757
5.692063 |  | 0.6086585 | 31.32714 | 506.7036
5.86994 |  | 0.6071163 | 31.26262 | 505.4198
6.047817 |  | 0.6066023 | 31.24109 | 504.9918
6.225694 |  | 0.6060882 | 31.21956 | 504.5638
6.403571 |  | 0.6081445 | 31.30564 | 506.2757
6.581448 |  | 0.6081445 | 31.30564 | 506.2757
6.759325 |  | 0.6076304 | 31.28414 | 505.8477
6.937202 |  | 0.6081445 | 31.30564 | 506.2757
7.115079 |  | 0.6081445 | 31.30564 | 506.2757
7.292956 |  | 0.6076304 | 31.28414 | 505.8477
7.470833 |  | 0.6096867 | 31.37011 | 507.5596
7.64871 |  | 0.6081445 | 31.30564 | 506.2757
7.826587 |  | 0.6091726 | 31.34863 | 507.1316
8.004464 |  | 0.6086585 | 31.32714 | 506.7036
8.182341 |  | 0.6060882 | 31.21956 | 504.5638
8.360218 |  | 0.60506 | 31.17646 | 503.7079
8.538095 |  | 0.6076304 | 31.28414 | 505.8477
8.715972 |  | 0.6055741 | 31.19801 | 504.1359
8.893849 |  | 0.6076304 | 31.28414 | 505.8477
9.071726 |  | 0.6060882 | 31.21956 | 504.5638
9.249603 |  | 0.6091726 | 31.34863 | 507.1316
9.42748 |  | 0.6091726 | 31.34863 | 507.1316
9.605357 |  | 0.6086585 | 31.32714 | 506.7036
9.783234 |  | 0.6081445 | 31.30564 | 506.2757
9.961111 |  | 0.6102007 | 31.39157 | 507.9875
10.13899 |  | 0.6071163 | 31.26262 | 505.4198
10.31686 |  | 0.6081445 | 31.30564 | 506.2757
10.49474 |  | 0.6076304 | 31.28414 | 505.8477
10.67262 |  | 0.6081445 | 31.30564 | 506.2757
10.8505 |  | 0.6112289 | 31.43448 | 508.8434
11.02837 |  | 0.6066023 | 31.24109 | 504.9918
11.20625 |  | 0.6076304 | 31.28414 | 505.8477
11.38413 |  | 0.6096867 | 31.37011 | 507.5596
11.562 |  | 0.6107148 | 31.41303 | 508.4155
11.73988 |  | 0.6086585 | 31.32714 | 506.7036
11.91776 |  | 0.6091726 | 31.34863 | 507.1316
12.09563 |  | 0.6081445 | 31.30564 | 506.2757
12.27351 |  | 0.6096867 | 31.37011 | 507.5596
12.45139 |  | 0.6076304 | 31.28414 | 505.8477
12.62927 |  | 0.6076304 | 31.28414 | 505.8477
12.80714 |  | 0.6091726 | 31.34863 | 507.1316
12.98502 |  | 0.6081445 | 31.30564 | 506.2757
13.1629 |  | 0.6091726 | 31.34863 | 507.1316
13.34077 |  | 0.6071163 | 31.26262 | 505.4198
13.51865 |  | 0.6076304 | 31.28414 | 505.8477
13.69653 |  | 0.6081445 | 31.30564 | 506.2757
13.8744 |  | 0.6081445 | 31.30564 | 506.2757
14.05228 |  | 0.6096867 | 31.37011 | 507.5596
14.23016 |  | 0.6112289 | 31.43448 | 508.8434
14.40804 |  | 0.6081445 | 31.30564 | 506.2757
14.58591 |  | 0.6076304 | 31.28414 | 505.8477
14.76379 |  | 0.6086585 | 31.32714 | 506.7036
14.94167 |  | 0.6091726 | 31.34863 | 507.1316
15.11954 |  | 0.6081445 | 31.30564 | 506.2757
15.29742 |  | 0.6076304 | 31.28414 | 505.8477
15.4753 |  | 0.6081445 | 31.30564 | 506.2757
15.65317 |  | 0.6071163 | 31.26262 | 505.4198
15.83105 |  | 0.6066023 | 31.24109 | 504.9918
16.00893 |  | 0.6107148 | 31.41303 | 508.4155
16.1868 |  | 0.6086585 | 31.32714 | 506.7036
16.36468 |  | 0.6102007 | 31.39157 | 507.9875
16.54256 |  | 0.6096867 | 31.37011 | 507.5596
16.72044 |  | 0.6081445 | 31.30564 | 506.2757
16.89831 |  | 0.6081445 | 31.30564 | 506.2757
17.07619 |  | 0.6071163 | 31.26262 | 505.4198
17.25407 |  | 0.6076304 | 31.28414 | 505.8477
17.43194 |  | 0.6060882 | 31.21956 | 504.5638
17.60982 |  | 0.6081445 | 31.30564 | 506.2757
17.7877 |  | 0.6086585 | 31.32714 | 506.7036
17.96557 |  | 0.6076304 | 31.28414 | 505.8477
18.14345 |  | 0.6081445 | 31.30564 | 506.2757
18.32133 |  | 0.6107148 | 31.41303 | 508.4155
18.49921 |  | 0.6081445 | 31.30564 | 506.2757
18.67708 |  | 0.6091726 | 31.34863 | 507.1316
18.85496 |  | 0.6081445 | 31.30564 | 506.2757
19.03284 |  | 0.6055741 | 31.19801 | 504.1359
19.21071 |  | 0.6071163 | 31.26262 | 505.4198
19.38859 |  | 0.6091726 | 31.34863 | 507.1316
19.56647 |  | 0.6066023 | 31.24109 | 504.9918
19.74434 |  | 0.6086585 | 31.32714 | 506.7036
19.92222 |  | 0.6071163 | 31.26262 | 505.4198
20.1001 |  | 0.6091726 | 31.34863 | 507.1316
20.27798 |  | 0.6096867 | 31.37011 | 507.5596
20.45585 |  | 0.6086585 | 31.32714 | 506.7036
20.52078 |  | 0.6081445 | 31.30564 | 506.2757