## General
ID | Test Identification
Test Identification | Location | NWZ-BH-5077
Test Identification | Sample | 08-2
Test Identification | Depth | 7.1 | [m]
Specimen Visual Description
Specimen Visual Description | Light grey fine SAND
Initial Specimen Conditions
Initial Specimen Conditions | Test start date | 11/09/2024
Initial Specimen Conditions | Mould outer / inner diameter | 99.97 / 69.89 | [mm]
Initial Specimen Conditions | Weight of soil | 38.13 | [g]
Initial Specimen Conditions | Water content | 8.543746 | [%]
Initial Specimen Conditions | Bulk density | 1.850971 | [Mg/m3]
Initial Specimen Conditions | Dry density | 1.705276 | [Mg/m3]
Initial Specimen Conditions | Material retained on 425 mm sieve | 0 | [%]
Test Conditions
Test Conditions | Interface type | Soil - Steel
Test Conditions | Initial interface roughness | 8.956 | [µm]
Test Conditions | Final interface roughness | 8.043 | [µm]
Consolidation - Before Fast Shear
Consolidation - Before Fast Shear | Consolidation pressure | 50.21708 | [kPa]
Consolidation - Before Fast Shear | Vertical displacement | 0.0789999 | [mm]
Consolidation - Before Fast Shear | Vertical strain | 1.680002 | [%]
Fast Shear - Stage 1
Fast Shear - Stage 1 | Normal Stress | 50.21708 | [kPa]
Fast Shear - Stage 1 | Vertical displacement | 1.31 | [mm]
Fast Shear - Stage 1 | Vertical strain | 26.2 | [%]
Fast Shear - Stage 1 | Horizontal displacement | 199.8151 | [mm]
Fast Shear - Stage 1 | Rate of horizontal displacement | 500 | [mm/min]
At peak stress
Fast Shear - Stage 1 - At peak stress | Shear stress | 31.71177 | [kPa]
Fast Shear - Stage 1 - At peak stress | Horizontal displacement | 183.1639 | [mm]
Fast Shear - Stage 2
Fast Shear - Stage 2 | Normal Stress | 50.21708 | [kPa]
Fast Shear - Stage 2 | Vertical displacement | 1.775 | [mm]
Fast Shear - Stage 2 | Vertical strain | 35.5 | [%]
Fast Shear - Stage 2 | Horizontal displacement | 399.6303 | [mm]
Fast Shear - Stage 2 | Rate of horizontal displacement | 500 | [mm/min]
At peak stress
Fast Shear - Stage 2 - At peak stress | Shear stress | 34.92147 | [kPa]
Fast Shear - Stage 2 - At peak stress | Horizontal displacement | 391.3046 | [mm]
Fast Shear - Stage 3
Fast Shear - Stage 3 | Normal Stress | 50.21708 | [kPa]
Fast Shear - Stage 3 | Vertical displacement | 2.141 | [mm]
Fast Shear - Stage 3 | Vertical strain | 42.82 | [%]
Fast Shear - Stage 3 | Horizontal displacement | 599.4454 | [mm]
Fast Shear - Stage 3 | Rate of horizontal displacement | 500 | [mm/min]
At peak stress
Fast Shear - Stage 3 - At peak stress | Shear stress | 38.43073 | [kPa]
Fast Shear - Stage 3 - At peak stress | Horizontal displacement | 574.4685 | [mm]
Fast Shear - Stage 4
Fast Shear - Stage 4 | Normal Stress | 50.21708 | [kPa]
Fast Shear - Stage 4 | Vertical displacement | 2.461 | [mm]
Fast Shear - Stage 4 | Vertical strain | 49.22 | [%]
Fast Shear - Stage 4 | Horizontal displacement | 799.2605 | [mm]
Fast Shear - Stage 4 | Rate of horizontal displacement | 500 | [mm/min]
At peak stress
Fast Shear - Stage 4 - At peak stress | Shear stress | 40.65612 | [kPa]
Fast Shear - Stage 4 - At peak stress | Horizontal displacement | 616.0967 | [mm]
Fast Shear - Stage 5
Fast Shear - Stage 5 | Normal Stress | 50.21708 | [kPa]
Fast Shear - Stage 5 | Vertical displacement | 2.749 | [mm]
Fast Shear - Stage 5 | Vertical strain | 54.98 | [%]
Fast Shear - Stage 5 | Horizontal displacement | 999.0757 | [mm]
Fast Shear - Stage 5 | Rate of horizontal displacement | 500 | [mm/min]
At peak stress
Fast Shear - Stage 5 - At peak stress | Shear stress | 39.58622 | [kPa]
Fast Shear - Stage 5 - At peak stress | Horizontal displacement | 815.9118 | [mm]
Consolidation - Before Slow Shear
Consolidation - Before Slow Shear | Consolidation pressure | 62.44014 | [kPa]
Consolidation - Before Slow Shear | Vertical displacement | 2.792 | [mm]
Consolidation - Before Slow Shear | Vertical strain | 55.88 | [%]
Slow Shear
Slow Shear | Normal stress | 62.44014 | [kPa]
Slow Shear | Vertical displacement | 2.808 | [mm]
Slow Shear | Vertical strain | 56.2 | [%]
Slow Shear | Horizontal displacement | 19.83654 | [mm]
Slow Shear | Rate of horizontal displacement | 0.018 | [mm/min]
At peak stress
Slow Shear - At peak stress | Shear stress | 47.97422 | [kPa]
Slow Shear - At peak stress | Horizontal displacement | 1.423016 | [mm]
Slow Shear - At peak stress | Shear angle | 37.53592 | [°]
At residual stress
Slow Shear - At residual stress | Shear stress | 45.74883 | [kPa]
Slow Shear - At residual stress | Horizontal displacement | 19.83654 | [mm]
Slow Shear - At residual stress | Vertical displacement |  | [mm]
Slow Shear - At residual stress | Vertical strain |  | [%]
Slow Shear - At residual stress | Shear angle | 36.2296 | [°]

## Consolidation - 1
Consolidation - Before Fast Shear
Root time | Vertical Displacement
[min] | [mm]
0 | 0
0.288675135 | 0.03899998
0.40824829 | 0.0420002
0.5 | 0.0400004
0.577350269 | 0.0510001
0.645497224 | 0.0630001
0.707106781 | 0.0630001
0.763762616 | 0.0700001
0.816496581 | 0.0700001
0.866025404 | 0.0680003
0.912870929 | 0.0700001
0.957427108 | 0.0700001
1 | 0.072
1.040833 | 0.0700001
1.08012345 | 0.0680003
1.118033989 | 0.0700001
1.154700538 | 0.072
1.190238071 | 0.0680003
1.224744871 | 0.072
1.258305739 | 0.072
1.290994449 | 0.072
1.322875656 | 0.0700001
1.354006401 | 0.0700001
1.38443731 | 0.0700001
1.414213562 | 0.0739998
1.443375673 | 0.072
1.471960144 | 0.072
1.5 | 0.0700001
1.527525232 | 0.0750002
1.554563176 | 0.0739998
1.58113883 | 0.0700001
1.607275127 | 0.0750002
1.632993162 | 0.0750002
1.658312395 | 0.0739998
1.683250823 | 0.0739998
1.707825128 | 0.0750002
1.732050808 | 0.0770001
1.755942292 | 0.072
1.779513042 | 0.0739998
1.802775638 | 0.072
1.825741858 | 0.0739998
1.848422751 | 0.072
1.870828693 | 0.0750002
1.892969449 | 0.072
1.914854216 | 0.072
1.936491673 | 0.0739998
1.957890021 | 0.0739998
1.979057015 | 0.0739998
2 | 0.0739998
2.020725942 | 0.0750002
2.041241452 | 0.0750002
2.061552813 | 0.072
2.081665999 | 0.0809998
2.101586702 | 0.0750002
2.121320344 | 0.072
2.140872096 | 0.072
2.160246899 | 0.0750002
2.179449472 | 0.0770001
2.198484326 | 0.0739998
2.217355783 | 0.0750002
2.236067977 | 0.0739998
2.254624876 | 0.0770001
2.273030283 | 0.072
2.291287847 | 0.0750002
2.309401077 | 0.0750002
2.327373341 | 0.0770001
2.34520788 | 0.0750002
2.362907813 | 0.0739998
2.380476143 | 0.0739998
2.397915762 | 0.0739998
2.415229458 | 0.0770001
2.43241992 | 0.0750002
2.449489743 | 0.0739998
2.466441431 | 0.0770001
2.483277404 | 0.0750002
2.5 | 0.0770001
2.516611478 | 0.0739998
2.533114026 | 0.0750002
2.549509757 | 0.0770001
2.56580072 | 0.0750002
2.581988897 | 0.0770001
2.598076211 | 0.0739998
2.614064524 | 0.0739998
2.62995564 | 0.072
2.645751311 | 0.0739998
2.661453237 | 0.0750002
2.677063067 | 0.0739998
2.692582404 | 0.0770001
2.708012802 | 0.0750002
2.723355773 | 0.072
2.738612788 | 0.0750002
2.753785274 | 0.0739998
2.768874621 | 0.0750002
2.783882181 | 0.0750002
2.798809271 | 0.0750002
2.813657169 | 0.0750002
2.828427125 | 0.072
2.843120352 | 0.0739998
2.857738033 | 0.0809998
2.872281323 | 0.0770001
2.886751346 | 0.0750002
2.901149198 | 0.0739998
2.915475947 | 0.0750002
2.929732639 | 0.0750002
2.943920289 | 0.0809998
2.958039892 | 0.0770001
2.972092417 | 0.0750002
2.986078811 | 0.0739998
3 | 0.0750002
3.013856887 | 0.0770001
3.027650354 | 0.0789999
3.041381265 | 0.0750002
3.055050463 | 0.072
3.068658773 | 0.0770001
3.082207001 | 0.0750002
3.095695937 | 0.0789999
3.109126351 | 0.0770001
3.122498999 | 0.0739998
3.13581462 | 0.0789999
3.149073938 | 0.0770001
3.16227766 | 0.0770001
3.175426481 | 0.0789999
3.188521078 | 0.0750002
3.201562119 | 0.0770001
3.214550254 | 0.0750002
3.227486122 | 0.0750002
3.240370349 | 0.0739998
3.253203549 | 0.072
3.265986324 | 0.0770001
3.278719262 | 0.0739998
3.291402943 | 0.0739998
3.304037934 | 0.0750002
3.31662479 | 0.0750002
3.329164059 | 0.0770001
3.341656276 | 0.0770001
3.354101966 | 0.0789999
3.366501646 | 0.0750002
3.378855822 | 0.0750002
3.391164992 | 0.0750002
3.403429643 | 0.072
3.415650255 | 0.0750002
3.4278273 | 0.0750002
3.43996124 | 0.0750002
3.45205253 | 0.0739998
3.464101615 | 0.0739998
3.476108936 | 0.0770001
3.488074923 | 0.0739998
3.5 | 0.0750002
3.511884584 | 0.0789999
3.523729085 | 0.0789999
3.535533906 | 0.0770001
3.547299442 | 0.0789999
3.559026084 | 0.072
3.570714214 | 0.0789999
3.58236421 | 0.0770001
3.593976442 | 0.0750002
3.605551275 | 0.0770001
3.617089069 | 0.0770001
3.628590176 | 0.0750002
3.640054945 | 0.0750002
3.651483717 | 0.0789999
3.662876829 | 0.0770001
3.674234614 | 0.0770001
3.685557398 | 0.0750002
3.696845502 | 0.0750002
3.708099244 | 0.0789999
3.719318934 | 0.0739998
3.730504881 | 0.0770001
3.741657387 | 0.0770001
3.75277675 | 0.0770001
3.763863264 | 0.0770001
3.774917218 | 0.0739998
3.785938897 | 0.0739998
3.796928583 | 0.0750002
3.807886553 | 0.0750002
3.818813079 | 0.0750002
3.829708431 | 0.0750002
3.840572874 | 0.0750002
3.851406669 | 0.0750002
3.862210075 | 0.0770001
3.872983346 | 0.0770001
3.883726733 | 0.0750002
3.894440482 | 0.0809998
3.905124838 | 0.0750002
3.915780041 | 0.0750002
3.92640633 | 0.0770001
3.937003937 | 0.0789999
3.947573094 | 0.0750002
3.958114029 | 0.0809998
3.968626967 | 0.0770001
3.979112129 | 0.0770001
3.989569735 | 0.0770001
4 | 0.0809998
4.010403139 | 0.0750002
4.020779361 | 0.0739998
4.031128874 | 0.0789999
4.041451884 | 0.0770001
4.051748594 | 0.0789999
4.062019202 | 0.0739998
4.072263908 | 0.0789999
4.082482905 | 0.0789999
4.092676386 | 0.0770001
4.102844542 | 0.0770001
4.11298756 | 0.0739998
4.123105626 | 0.0750002
4.133198923 | 0.0789999
4.143267632 | 0.0739998
4.153311931 | 0.0770001
4.163331999 | 0.0789999
4.173328009 | 0.0750002
4.183300133 | 0.0770001
4.193248542 | 0.0770001
4.203173404 | 0.0750002
4.213074887 | 0.0770001
4.222953153 | 0.0809998
4.232808366 | 0.0739998
4.242640687 | 0.0750002
4.252450274 | 0.0770001
4.262237284 | 0.0750002
4.272001873 | 0.0770001
4.281744193 | 0.0770001
4.291464397 | 0.0750002
4.301162634 | 0.0750002
4.310839052 | 0.0789999
4.320493799 | 0.0770001
4.330127019 | 0.0770001
4.339738855 | 0.0789999
4.34932945 | 0.0770001
4.358898944 | 0.0770001
4.368447474 | 0.0789999
4.377975179 | 0.0750002
4.387482194 | 0.0770001
4.396968653 | 0.0750002
4.406434689 | 0.0789999
4.415880433 | 0.0750002
4.425306016 | 0.0750002
4.434711565 | 0.0809998
4.444097209 | 0.0770001
4.453463072 | 0.0750002
4.46280928 | 0.0770001
4.472135955 | 0.0750002
4.48144322 | 0.0809998
4.490731195 | 0.0770001
4.5 | 0.0770001
4.509249753 | 0.0789999
4.518480571 | 0.0770001
4.527692569 | 0.0770001
4.536885863 | 0.0770001
4.546060566 | 0.0770001
4.55521679 | 0.0809998
4.564354646 | 0.0770001
4.573474245 | 0.0770001
4.582575695 | 0.0770001
4.591659105 | 0.0789999
4.600724581 | 0.0770001
4.609772229 | 0.0770001
4.618802154 | 0.0789999
4.627814459 | 0.0770001
4.636809248 | 0.0770001
4.645786622 | 0.0789999
4.654746681 | 0.0789999
4.663689527 | 0.0750002
4.672615256 | 0.0770001
4.681523968 | 0.0770001
4.69041576 | 0.0789999
4.699290727 | 0.0770001
4.708148964 | 0.0750002
4.716990566 | 0.0770001
4.725815626 | 0.0809998
4.734624237 | 0.0770001
4.74341649 | 0.0789999
4.752192476 | 0.0750002
4.760952286 | 0.0770001
4.769696007 | 0.0770001
4.778423729 | 0.0840001
4.787135539 | 0.0770001
4.795831523 | 0.0789999
4.804511768 | 0.0809998
4.813176359 | 0.0770001
4.82182538 | 0.0789999
4.830458915 | 0.0770001
4.839077047 | 0.0750002
4.847679857 | 0.0789999
4.856267428 | 0.0770001
4.86483984 | 0.0789999
4.873397172 | 0.0750002
4.881939505 | 0.0770001
4.890466917 | 0.0789999
4.898979486 | 0.0739998
4.907477288 | 0.0770001
4.915960401 | 0.0789999
4.924428901 | 0.0789999
4.932882862 | 0.0789999
4.94132236 | 0.0770001
4.949747468 | 0.0739998
4.95815826 | 0.0750002
4.966554809 | 0.0770001
4.974937186 | 0.0770001
4.983305463 | 0.0789999
4.991659711 | 0.0770001
5 | 0.0750002
5.0083264 | 0.0750002
5.016638981 | 0.0789999
5.024937811 | 0.0789999
5.033222957 | 0.0789999
5.041494487 | 0.0770001
5.049752469 | 0.0770001
5.057996968 | 0.0789999
5.066228051 | 0.0809998
5.074445783 | 0.0750002
5.082650227 | 0.0770001
5.09084145 | 0.0770001
5.099019514 | 0.0789999
5.107184482 | 0.0770001
5.115336418 | 0.0770001
5.123475383 | 0.0770001
5.131601439 | 0.0770001
5.139714648 | 0.0770001
5.14781507 | 0.0809998
5.155902766 | 0.0789999
5.163977795 | 0.0750002
5.172040216 | 0.0750002
5.180090089 | 0.0789999
5.188127472 | 0.0809998
5.196152423 | 0.0770001
5.204164999 | 0.0789999
5.212165257 | 0.0770001
5.220153254 | 0.0789999
5.228129047 | 0.0770001
5.236092691 | 0.0789999
5.244044241 | 0.0789999
5.251983752 | 0.0770001
5.259911279 | 0.0809998
5.267826876 | 0.0809998
5.275730597 | 0.0809998
5.283622495 | 0.0770001
5.291502622 | 0.0789999
5.299371032 | 0.0789999
5.307227776 | 0.0789999
5.315072906 | 0.0809998
5.322906474 | 0.0789999
5.330728531 | 0.0789999
5.338539126 | 0.0739998
5.346338311 | 0.0770001
5.354126135 | 0.0820002
5.361902647 | 0.0770001
5.369667898 | 0.0770001
5.377421935 | 0.0750002
5.385164807 | 0.0770001
5.392896562 | 0.0820002
5.400617249 | 0.0770001
5.408326913 | 0.0770001
5.416025603 | 0.0789999
5.423713365 | 0.0789999
5.431390246 | 0.0770001
5.439056291 | 0.0739998
5.446711546 | 0.0789999
5.454356057 | 0.0770001
5.461989869 | 0.0809998
5.469613027 | 0.0750002
5.477225575 | 0.0789999
5.484827557 | 0.0770001
5.492419018 | 0.0770001
5.5 | 0.0750002
5.507570547 | 0.0770001
5.515130703 | 0.0789999
5.522680509 | 0.0750002
5.530220008 | 0.0739998
5.537749242 | 0.0750002
5.545268253 | 0.0739998
5.552777083 | 0.0770001
5.560275773 | 0.0789999
5.567764363 | 0.0789999
5.575242895 | 0.0809998
5.582711408 | 0.0750002
5.590169944 | 0.0770001
5.597618541 | 0.0770001
5.60505724 | 0.0750002
5.61248608 | 0.0770001
5.6199051 | 0.0770001
5.627314339 | 0.0789999
5.634713835 | 0.0770001
5.642103627 | 0.0739998
5.649483752 | 0.0750002
5.656854249 | 0.0789999
5.664215156 | 0.0789999
5.671566509 | 0.0770001
5.678908346 | 0.0750002
5.686240703 | 0.0770001
5.693563618 | 0.0809998
5.700877125 | 0.0809998
5.708181263 | 0.0770001
5.715476066 | 0.0809998
5.722761571 | 0.0770001
5.730037813 | 0.0770001
5.737304826 | 0.0750002
5.744562647 | 0.0770001
5.751811309 | 0.0809998
5.759050848 | 0.0750002
5.766281297 | 0.0770001
5.773502692 | 0.0789999
5.780715065 | 0.0770001
5.787918451 | 0.0770001
5.795112884 | 0.0820002
5.802298395 | 0.0789999
5.809475019 | 0.0789999
5.816642789 | 0.0750002
5.823801737 | 0.0770001
5.830951895 | 0.0809998
5.838093296 | 0.0809998
5.845225972 | 0.0820002
5.852349955 | 0.0809998
5.859465277 | 0.0770001
5.866571969 | 0.0809998
5.873670062 | 0.0770001
5.880759588 | 0.0809998
5.887840578 | 0.0770001
5.894913061 | 0.0770001
5.90197707 | 0.0770001
5.909032634 | 0.0750002
5.916079783 | 0.0789999
5.923118548 | 0.0789999
5.930148958 | 0.0809998
5.937171044 | 0.0789999
5.944184833 | 0.0770001
5.951190357 | 0.0770001
5.958187644 | 0.0770001
5.965176723 | 0.0809998
5.972157622 | 0.0770001
5.979130372 | 0.0789999
5.986094999 | 0.0770001
5.993051532 | 0.0789999
6 | 0.0789999
6.00694043 | 0.0809998
6.013872851 | 0.0770001
6.020797289 | 0.0789999
6.027713773 | 0.0770001
6.03462233 | 0.0809998
6.041522987 | 0.0809998
6.048415771 | 0.0789999
6.055300708 | 0.0770001
6.062177826 | 0.0770001
6.069047152 | 0.0770001
6.075908711 | 0.0840001
6.08276253 | 0.0750002
6.089608635 | 0.0750002
6.096447053 | 0.0770001
6.103277808 | 0.0789999
6.110100927 | 0.0770001
6.116916435 | 0.0789999
6.123724357 | 0.0789999
6.130524719 | 0.0770001
6.137317547 | 0.0809998
6.144102864 | 0.0770001
6.150880696 | 0.0789999
6.157651067 | 0.0809998
6.164414003 | 0.0840001
6.171169527 | 0.0809998
6.177917664 | 0.0770001
6.184658438 | 0.0770001
6.191391874 | 0.0809998
6.198117994 | 0.0770001
6.204836823 | 0.0770001
6.211548385 | 0.0809998
6.218252702 | 0.0750002
6.224949799 | 0.0770001
6.231639699 | 0.0789999
6.238322424 | 0.0809998
6.244997998 | 0.0809998
6.251666445 | 0.0770001
6.258327785 | 0.0770001
6.264982043 | 0.0770001
6.271629241 | 0.0789999
6.278269401 | 0.0789999
6.284902545 | 0.0809998
6.291528696 | 0.0809998
6.298147876 | 0.0789999
6.304760106 | 0.0770001
6.31136541 | 0.0770001
6.317963807 | 0.0789999
6.32455532 | 0.0789999
6.331139971 | 0.0809998
6.337717781 | 0.0789999
6.34428877 | 0.0739998
6.350852961 | 0.0820002
6.357410374 | 0.0770001
6.363961031 | 0.0770001
6.370504951 | 0.0789999
6.377042157 | 0.0770001
6.383572667 | 0.0770001
6.390096504 | 0.0820002
6.396613687 | 0.0739998
6.403124237 | 0.0809998
6.409628174 | 0.0770001
6.416125518 | 0.0770001
6.422616289 | 0.0809998
6.429100507 | 0.0789999
6.435578192 | 0.0809998
6.442049363 | 0.0770001
6.448514041 | 0.0789999
6.454972244 | 0.0789999
6.461423992 | 0.0770001
6.467869304 | 0.0770001
6.4743082 | 0.0770001
6.480740698 | 0.0789999
6.487166819 | 0.0789999
6.49358658 | 0.0770001
6.5 | 0.0789999
6.506407099 | 0.0750002
6.512807894 | 0.0789999
6.519202405 | 0.0770001
6.52559065 | 0.0750002
6.531972647 | 0.0809998
6.538348415 | 0.0770001
6.544717972 | 0.0789999
6.551081336 | 0.0809998
6.557438524 | 0.0770001
6.563789556 | 0.0770001
6.570134448 | 0.0789999
6.576473219 | 0.0809998
6.582805886 | 0.0789999
6.589132467 | 0.0770001
6.595452979 | 0.0789999
6.60176744 | 0.0770001
6.608075867 | 0.0789999
6.614378278 | 0.0770001
6.620674689 | 0.0809998
6.626965117 | 0.0750002
6.633249581 | 0.0809998
6.639528096 | 0.0770001
6.645800679 | 0.0809998
6.652067348 | 0.0770001
6.658328118 | 0.0770001
6.664583008 | 0.0809998
6.670832032 | 0.0789999
6.677075208 | 0.0789999
6.683312552 | 0.0820002
6.68954408 | 0.0770001
6.695769809 | 0.0789999
6.701989754 | 0.0789999
6.708203932 | 0.0789999
6.714412359 | 0.0789999
6.720615051 | 0.0789999
6.726812024 | 0.0820002
6.733003292 | 0.0789999
6.739188873 | 0.0809998
6.745368782 | 0.0789999
6.751543034 | 0.0809998
6.757711644 | 0.0809998
6.763874629 | 0.0750002
6.770032004 | 0.0820002
6.776183783 | 0.0770001
6.782329983 | 0.0789999
6.788470618 | 0.0789999
6.794605704 | 0.0789999
6.800735254 | 0.0789999
6.806859286 | 0.0770001
6.812977812 | 0.0789999
6.819090848 | 0.0770001
6.82519841 | 0.0789999
6.831300511 | 0.0789999
6.837397166 | 0.0809998
6.843488389 | 0.0809998
6.849574196 | 0.0739998
6.8556546 | 0.0770001
6.861729617 | 0.0809998
6.867799259 | 0.0789999
6.873863542 | 0.0750002
6.87992248 | 0.0820002
6.885976087 | 0.0789999
6.892024376 | 0.0809998
6.898067362 | 0.0770001
6.904105059 | 0.0789999
6.910137481 | 0.0770001
6.91616464 | 0.0789999
6.922186552 | 0.0789999
6.92820323 | 0.0770001
6.934214688 | 0.0770001
6.940220938 | 0.0789999
6.946221995 | 0.0789999
6.952217872 | 0.0770001
6.958208582 | 0.0789999
6.964194139 | 0.0789999
6.970174555 | 0.0789999
6.976149845 | 0.0809998
6.982120022 | 0.0789999
6.988085098 | 0.0789999
6.994045086 | 0.0789999
7 | 0.0789999
7.005949852 | 0.0789999
7.011894656 | 0.0770001
7.017834424 | 0.0789999
7.023769169 | 0.0789999
7.029698903 | 0.0789999
7.03562364 | 0.0750002
7.041543391 | 0.0770001
7.047458171 | 0.0789999
7.05336799 | 0.0750002
7.059272862 | 0.0809998
7.065172798 | 0.0809998
7.071067812 | 0.0770001
7.076957915 | 0.0789999
7.08284312 | 0.0770001
7.088723439 | 0.0770001
7.094598885 | 0.0789999
7.100469468 | 0.0809998
7.106335202 | 0.0770001
7.112196098 | 0.0770001
7.118052168 | 0.0809998
7.123903424 | 0.0809998
7.129749879 | 0.0770001
7.135591543 | 0.0789999
7.141428429 | 0.0809998
7.147260547 | 0.0770001
7.153087911 | 0.0789999
7.158910532 | 0.0750002
7.16472842 | 0.0809998
7.170541588 | 0.0789999
7.176350047 | 0.0789999
7.182153809 | 0.0789999
7.187952884 | 0.0809998
7.193747285 | 0.0809998
7.199537022 | 0.0770001
7.205322107 | 0.0789999
7.211102551 | 0.0789999
7.216878365 | 0.0750002
7.22264956 | 0.0809998
7.228416147 | 0.0789999
7.234178138 | 0.0770001
7.239935543 | 0.0750002
7.245688373 | 0.0770001
7.251436639 | 0.0820002
7.257180352 | 0.0770001
7.262919523 | 0.0789999
7.268654162 | 0.0809998
7.274384281 | 0.0789999
7.280109889 | 0.0820002
7.285830998 | 0.0789999
7.291547618 | 0.0770001
7.29725976 | 0.0789999
7.302967433 | 0.0820002
7.30867065 | 0.0809998
7.314369419 | 0.0789999
7.320063752 | 0.0770001
7.325753659 | 0.0750002
7.331439149 | 0.0809998
7.337120234 | 0.0809998
7.342796924 | 0.0770001
7.348469228 | 0.0770001
7.354137158 | 0.0809998
7.359800722 | 0.0789999
7.365459931 | 0.0789999
7.371114796 | 0.0789999
7.376765325 | 0.0809998
7.38241153 | 0.0809998
7.38805342 | 0.0750002
7.393691004 | 0.0750002
7.399324293 | 0.0789999
7.404953297 | 0.0789999
7.410578025 | 0.0809998
7.416198487 | 0.0770001
7.421814693 | 0.0770001
7.427426652 | 0.0750002
7.433034374 | 0.0809998
7.438637868 | 0.0820002
7.444237145 | 0.0820002
7.449832213 | 0.0770001
7.455423082 | 0.0770001
7.461009762 | 0.0809998
7.466592262 | 0.0789999
7.47217059 | 0.0820002
7.477744758 | 0.0789999
7.483314774 | 0.0809998
7.488880646 | 0.0820002
7.494442385 | 0.0809998
7.5 | 0.0770001
7.505553499 | 0.0770001
7.511102893 | 0.0789999
7.516648189 | 0.0789999
7.522189398 | 0.0789999
7.527726527 | 0.0789999
7.533259587 | 0.0789999
7.538788585 | 0.0789999
7.544313532 | 0.0809998
7.549834435 | 0.0770001
7.555351304 | 0.0809998
7.560864148 | 0.0809998
7.566372975 | 0.0820002
7.571877794 | 0.0789999
7.577378614 | 0.0770001
7.582875444 | 0.0750002
7.588368292 | 0.0770001
7.593857167 | 0.0809998
7.599342077 | 0.0770001
7.604823031 | 0.0809998
7.610300038 | 0.0809998
7.615773106 | 0.0789999
7.621242243 | 0.0789999
7.626707459 | 0.0770001
7.632168761 | 0.0770001
7.637626158 | 0.0809998
7.643079659 | 0.0789999
7.64852927 | 0.0789999
7.653975002 | 0.0770001
7.659416862 | 0.0809998
7.664854858 | 0.0770001
7.670288999 | 0.0789999
7.675719293 | 0.0750002
7.681145748 | 0.0789999
7.686568372 | 0.0809998
7.691987173 | 0.0770001
7.697402159 | 0.0809998
7.702813339 | 0.0789999
7.70822072 | 0.0789999
7.71362431 | 0.0789999
7.719024118 | 0.0809998
7.724420151 | 0.0770001
7.729812417 | 0.0789999
7.735200924 | 0.0820002
7.74058568 | 0.0789999

## Fast Shearing - 1
Fast Shear - Stage 1
Horizontal Displacement | Stress Ratio t/s'n | Shear Stress
[mm] | [-] | [kPa]
0 | 0 | 0
8.325630684 | 0.22754231 | 11.42650943
16.65126137 | 0.511331034 | 25.67754928
24.97689205 | 0.546271988 | 27.43218181
33.30252274 | 0.542863115 | 27.26099815
41.62815342 | 0.540306459 | 27.13261041
49.95378411 | 0.538602023 | 27.04701858
58.27941479 | 0.552237517 | 27.73175322
66.60504548 | 0.562464138 | 28.24530421
74.93067616 | 0.572690758 | 28.75885519
83.25630684 | 0.595700655 | 29.91434491
91.58193753 | 0.594848436 | 29.871549
99.90756821 | 0.593144 | 29.78595717
108.2331989 | 0.594848436 | 29.871549
116.5588296 | 0.599109528 | 30.08552857
124.8844603 | 0.597405092 | 29.99993674
133.210091 | 0.605075057 | 30.38509998
141.5357216 | 0.610188367 | 30.64187547
149.8613523 | 0.608483931 | 30.55628364
158.186983 | 0.622119425 | 31.24101829
166.5126137 | 0.615301678 | 30.89865097
174.8382444 | 0.62978939 | 31.62618153
183.1638751 | 0.631493827 | 31.71177336
191.4895057 | 0.618710551 | 31.06983463
199.8151364 | 0.645129321 | 32.39650801

## Fast Shearing - 2
Fast Shear - Stage 2
Horizontal Displacement | Stress Ratio t/s'n | Shear Stress
[mm] | [-] | [kPa]
199.8151364 | 0 | 0
208.1407671 | 0.253108862 | 12.71038689
216.4663978 | 0.694557988 | 34.87867111
224.7920285 | 0.650242632 | 32.6532835
233.1176592 | 0.655355942 | 32.91005899
241.4432898 | 0.640868229 | 32.18252843
249.7689205 | 0.64598154 | 32.43930392
258.0945512 | 0.648538195 | 32.56769167
266.4201819 | 0.65620816 | 32.95285491
274.7458126 | 0.679218057 | 34.10834463
283.0714433 | 0.680922494 | 34.19393646
291.397074 | 0.675809183 | 33.93716097
299.7227046 | 0.684331367 | 34.36512012
308.0483353 | 0.665582563 | 33.42360998
316.373966 | 0.675809183 | 33.93716097
324.6995967 | 0.666434781 | 33.4664059
333.0252274 | 0.673252528 | 33.80877322
341.3508581 | 0.65620816 | 32.95285491
349.6764887 | 0.666434781 | 33.4664059
358.0021194 | 0.686888023 | 34.49350787
366.3277501 | 0.662173689 | 33.25242632
374.6533808 | 0.671548091 | 33.72318139
382.9790115 | 0.683479149 | 34.32232421
391.3046422 | 0.695410206 | 34.92146702
399.6302729 | 0.709045701 | 35.60620167

## Fast Shearing - 3
Fast Shear - Stage 3
Horizontal Displacement | Stress Ratio t/s'n | Shear Stress
[mm] | [-] | [kPa]
399.6302729 | 0 | 0
407.9559035 | 0.282084287 | 14.16544802
416.2815342 | 0.755917712 | 37.95997702
424.6071649 | 0.756769931 | 38.00277294
432.9327956 | 0.745691091 | 37.44642603
441.2584263 | 0.755917712 | 37.95997702
449.584057 | 0.745691091 | 37.44642603
457.9096876 | 0.728646724 | 36.59050772
466.2353183 | 0.726942287 | 36.50491589
474.560949 | 0.713306793 | 35.82018125
482.8865797 | 0.716715666 | 35.99136491
491.2122104 | 0.67751362 | 34.0227528
499.5378411 | 0.692853551 | 34.79307928
507.8634717 | 0.692001333 | 34.75028336
516.1891024 | 0.705636827 | 35.43501801
524.5147331 | 0.721828977 | 36.2481404
532.8403638 | 0.723533413 | 36.33373223
541.1659945 | 0.733760034 | 36.84728322
549.4916252 | 0.742282218 | 37.27524237
557.8172559 | 0.755065494 | 37.9171811
566.1428865 | 0.763587678 | 38.34514026
574.4685172 | 0.765292114 | 38.43073209
582.7941479 | 0.754213275 | 37.87438519
591.1197786 | 0.752508839 | 37.78879336
599.4454093 | 0.749952183 | 37.66040561

## Fast Shearing - 4
Fast Shear - Stage 4
Horizontal Displacement | Stress Ratio t/s'n | Shear Stress
[mm] | [-] | [kPa]
599.4454093 | 0 | 0
607.77104 | 0.437188034 | 21.95430463
616.0966706 | 0.809607471 | 40.65611969
624.4223013 | 0.761883241 | 38.25954843
632.747932 | 0.749952183 | 37.66040561
641.0735627 | 0.726090068 | 36.46211998
649.3991934 | 0.718420103 | 36.07695674
657.7248241 | 0.701375735 | 35.22103843
666.0504548 | 0.690296896 | 34.66469153
674.3760854 | 0.696262425 | 34.96426294
682.7017161 | 0.685183586 | 34.40791604
691.0273468 | 0.714159011 | 35.86297716
699.3529775 | 0.701375735 | 35.22103843
707.6786082 | 0.705636827 | 35.43501801
716.0042389 | 0.694557988 | 34.87867111
724.3298695 | 0.719272321 | 36.11975265
732.6555002 | 0.747395528 | 37.53201787
740.9811309 | 0.738873344 | 37.10405871
749.3067616 | 0.771257643 | 38.7303035
757.6323923 | 0.755065494 | 37.9171811
765.958023 | 0.749099965 | 37.6176097
774.2836536 | 0.742282218 | 37.27524237
782.6092843 | 0.738873344 | 37.10405871
790.934915 | 0.754213275 | 37.87438519
799.2605457 | 0.745691091 | 37.44642603

## Fast Shearing - 5
Fast Shear - Stage 5
Horizontal Displacement | Stress Ratio t/s'n | Shear Stress
[mm] | [-] | [kPa]
799.2605457 | 0 | 0
807.5861764 | 0.260778827 | 13.09555013
815.9118071 | 0.788302011 | 39.58622181
824.2374378 | 0.778927609 | 39.11546674
832.5630684 | 0.756769931 | 38.00277294
840.8886991 | 0.735464471 | 36.93287505
849.2143298 | 0.75165662 | 37.74599744
857.5399605 | 0.756769931 | 38.00277294
865.8655912 | 0.768700988 | 38.60191575
874.1912219 | 0.773814298 | 38.85869124
882.5168525 | 0.74654331 | 37.48922195
890.8424832 | 0.750804402 | 37.70320153
899.1681139 | 0.762735459 | 38.30234434
907.4937446 | 0.750804402 | 37.70320153
915.8193753 | 0.756769931 | 38.00277294
924.145006 | 0.743986655 | 37.3608342
932.4706367 | 0.749952183 | 37.66040561
940.7962673 | 0.706489045 | 35.47781392
949.121898 | 0.752508839 | 37.78879336
957.4475287 | 0.706489045 | 35.47781392
965.7731594 | 0.692853551 | 34.79307928
974.0987901 | 0.69370577 | 34.83587519
982.4244208 | 0.700523517 | 35.17824251
990.7500514 | 0.70393239 | 35.34942618
999.0756821 | 0.69881908 | 35.09265068

## Consolidation - 2
Consolidation - Before Slow Shear
Root time | Vertical Displacement
[min] | [mm]
0 | 2.775
0.288675135 | 2.791
0.40824829 | 2.791
0.5 | 2.789
0.577350269 | 2.789
0.645497224 | 2.792
0.707106781 | 2.791
0.763762616 | 2.791
0.816496581 | 2.794
0.866025404 | 2.789
0.912870929 | 2.792
0.957427108 | 2.789
1 | 2.792
1.040833 | 2.794
1.08012345 | 2.789
1.118033989 | 2.792
1.154700538 | 2.789
1.190238071 | 2.794
1.224744871 | 2.789
1.258305739 | 2.791
1.290994449 | 2.789
1.322875656 | 2.792
1.354006401 | 2.791
1.38443731 | 2.791
1.414213562 | 2.789
1.443375673 | 2.794
1.471960144 | 2.791
1.5 | 2.789
1.527525232 | 2.792
1.554563176 | 2.792
1.58113883 | 2.792
1.607275127 | 2.794
1.632993162 | 2.792
1.658312395 | 2.792
1.683250823 | 2.792
1.707825128 | 2.792
1.732050808 | 2.791
1.755942292 | 2.791
1.779513042 | 2.791
1.802775638 | 2.791
1.825741858 | 2.791
1.848422751 | 2.791
1.870828693 | 2.792
1.892969449 | 2.791
1.914854216 | 2.791
1.936491673 | 2.792
1.957890021 | 2.789
1.979057015 | 2.791
2 | 2.791
2.020725942 | 2.791
2.041241452 | 2.791
2.061552813 | 2.791
2.081665999 | 2.791
2.101586702 | 2.791
2.121320344 | 2.792
2.140872096 | 2.792
2.160246899 | 2.792
2.179449472 | 2.791
2.198484326 | 2.789
2.217355783 | 2.792
2.236067977 | 2.791
2.254624876 | 2.791
2.273030283 | 2.791
2.291287847 | 2.792
2.309401077 | 2.791
2.327373341 | 2.791
2.34520788 | 2.792
2.362907813 | 2.791
2.380476143 | 2.794
2.397915762 | 2.789
2.415229458 | 2.789
2.43241992 | 2.792
2.449489743 | 2.791
2.466441431 | 2.792
2.483277404 | 2.792
2.5 | 2.789
2.516611478 | 2.789
2.533114026 | 2.791
2.549509757 | 2.787
2.56580072 | 2.789
2.581988897 | 2.787
2.598076211 | 2.792
2.614064524 | 2.789
2.62995564 | 2.792
2.645751311 | 2.792
2.661453237 | 2.794
2.677063067 | 2.792
2.692582404 | 2.789
2.708012802 | 2.791
2.723355773 | 2.791
2.738612788 | 2.789
2.753785274 | 2.792
2.768874621 | 2.791
2.783882181 | 2.791
2.798809271 | 2.791
2.813657169 | 2.792
2.828427125 | 2.789
2.843120352 | 2.791
2.857738033 | 2.791
2.872281323 | 2.789
2.886751346 | 2.789
2.901149198 | 2.792
2.915475947 | 2.792
2.929732639 | 2.789
2.943920289 | 2.792
2.958039892 | 2.791
2.972092417 | 2.791
2.986078811 | 2.792
3 | 2.789
3.013856887 | 2.787
3.027650354 | 2.792
3.041381265 | 2.791
3.055050463 | 2.792
3.068658773 | 2.791
3.082207001 | 2.789
3.095695937 | 2.791
3.109126351 | 2.791
3.122498999 | 2.789
3.13581462 | 2.792
3.149073938 | 2.791
3.16227766 | 2.789
3.175426481 | 2.794
3.188521078 | 2.789
3.201562119 | 2.791
3.214550254 | 2.792
3.227486122 | 2.791
3.240370349 | 2.791
3.253203549 | 2.789
3.265986324 | 2.787
3.278719262 | 2.792
3.291402943 | 2.789
3.304037934 | 2.789
3.31662479 | 2.792
3.329164059 | 2.792
3.341656276 | 2.791
3.354101966 | 2.789
3.366501646 | 2.791
3.378855822 | 2.794
3.391164992 | 2.789
3.403429643 | 2.794
3.415650255 | 2.792
3.4278273 | 2.791
3.43996124 | 2.792
3.45205253 | 2.789
3.464101615 | 2.789
3.476108936 | 2.789
3.488074923 | 2.792
3.5 | 2.792
3.511884584 | 2.791
3.523729085 | 2.792
3.535533906 | 2.792
3.547299442 | 2.791
3.559026084 | 2.789
3.570714214 | 2.792
3.58236421 | 2.789
3.593976442 | 2.792
3.605551275 | 2.792
3.617089069 | 2.792
3.628590176 | 2.792

## Slow Shearing
Slow Shear Stage
Horizontal Displacement | Vertical Displacement | Stress Ratio t/s'n | Angle of Shearing Resistance | Shear Stress
[mm] | [mm] | [-] | [º] | [kPa]
0 |  | 0 | 0 | 0
0.177876976 |  | 0.32898771 | 18.21057014 | 20.54203942
0.355753952 |  | 0.692930363 | 34.71926376 | 43.26667054
0.533630928 |  | 0.71006514 | 35.37723314 | 44.33656842
0.711507904 |  | 0.692244972 | 34.69272419 | 43.22387462
0.88938488 |  | 0.68470567 | 34.39966376 | 42.75311955
1.067261856 |  | 0.692244972 | 34.69272419 | 43.22387462
1.245138832 |  | 0.761469469 | 37.28816487 | 47.54626208
1.423015808 |  | 0.76832338 | 37.53591511 | 47.97422124
1.600892784 |  | 0.716233659 | 35.611513 | 44.72173166
1.77876976 |  | 0.67168324 | 33.88859603 | 41.93999716
1.956646737 |  | 0.679222542 | 34.18523087 | 42.41075223
2.134523713 |  | 0.664143939 | 33.58988367 | 41.46924209
2.312400689 |  | 0.685391062 | 34.42639094 | 42.79591547
2.490277665 |  | 0.725829134 | 35.97323825 | 45.32087448
2.668154641 |  | 0.670312458 | 33.83443938 | 41.85440533
2.846031617 |  | 0.69087419 | 34.63959394 | 43.13828279
3.023908593 |  | 0.681278715 | 34.26577149 | 42.53913997
3.201785569 |  | 0.660031592 | 33.42607203 | 41.2124666
3.379662545 |  | 0.68470567 | 34.39966376 | 42.75311955
3.557539521 |  | 0.722402179 | 35.84442861 | 45.1068949
3.735416497 |  | 0.69087419 | 34.63959394 | 43.13828279
3.913293473 |  | 0.682649497 | 34.31937969 | 42.62473181
4.091170449 |  | 0.694986536 | 34.79878035 | 43.39505828
4.269047425 |  | 0.691559581 | 34.66616758 | 43.18107871
4.446924401 |  | 0.703211229 | 35.11531714 | 43.90860927
4.624801377 |  | 0.692930363 | 34.71926376 | 43.26667054
4.802678353 |  | 0.689503408 | 34.58639553 | 43.05269096
4.980555329 |  | 0.682649497 | 34.31937969 | 42.62473181
5.158432305 |  | 0.707323576 | 35.27266977 | 44.16538476
5.336309281 |  | 0.691559581 | 34.66616758 | 43.18107871
5.514186257 |  | 0.686761844 | 34.47979407 | 42.8815073
5.692063233 |  | 0.731997654 | 36.20404019 | 45.70603772
5.86994021 |  | 0.712806704 | 35.48152622 | 44.50775209
6.047817186 |  | 0.673054022 | 33.942684 | 42.02558899
6.225694162 |  | 0.683334888 | 34.34615814 | 42.66752772
6.403571138 |  | 0.666885503 | 33.69874707 | 41.64042575
6.581448114 |  | 0.712806704 | 35.48152622 | 44.50775209
6.75932509 |  | 0.676480978 | 34.07760367 | 42.23956857
6.937202066 |  | 0.707323576 | 35.27266977 | 44.16538476
7.115079042 |  | 0.688818017 | 34.55977076 | 43.00989505
7.292956018 |  | 0.712121313 | 35.45547827 | 44.46495617
7.470832994 |  | 0.719660615 | 35.74107872 | 44.93571124
7.64870997 |  | 0.729941481 | 36.12725678 | 45.57764997
7.826586946 |  | 0.673739414 | 33.96970224 | 42.0683849
8.004463922 |  | 0.69087419 | 34.63959394 | 43.13828279
8.182340898 |  | 0.693615754 | 34.74578631 | 43.30946645
8.360217874 |  | 0.697728101 | 34.90456434 | 43.56624195
8.53809485 |  | 0.708694358 | 35.32498526 | 44.25097659
8.715971826 |  | 0.728570698 | 36.07598423 | 45.49205814
8.893848802 |  | 0.687447235 | 34.50647003 | 42.92430321
9.071725778 |  | 0.688132626 | 34.53312892 | 42.96709913
9.249602754 |  | 0.725143743 | 35.94750986 | 45.27807856
9.42747973 |  | 0.721716788 | 35.81861634 | 45.06409899
9.605356706 |  | 0.735424609 | 36.33167852 | 45.9200173
9.783233683 |  | 0.733368436 | 36.25514559 | 45.79162955
9.961110659 |  | 0.69087419 | 34.63959394 | 43.13828279
10.13898763 |  | 0.718975224 | 35.71519923 | 44.89291533
10.31686461 |  | 0.731312263 | 36.17846243 | 45.6632418
10.49474159 |  | 0.689503408 | 34.58639553 | 43.05269096
10.67261856 |  | 0.688818017 | 34.55977076 | 43.00989505
10.85049554 |  | 0.693615754 | 34.74578631 | 43.30946645
11.02837251 |  | 0.701155056 | 35.0364121 | 43.78022152
11.20624949 |  | 0.712806704 | 35.48152622 | 44.50775209
11.38412647 |  | 0.702525838 | 35.08903241 | 43.86581335
11.56200344 |  | 0.68470567 | 34.39966376 | 42.75311955
11.73988042 |  | 0.692930363 | 34.71926376 | 43.26667054
11.9177574 |  | 0.705952793 | 35.22028661 | 44.07979293
12.09563437 |  | 0.705267402 | 35.19406965 | 44.03699702
12.27351135 |  | 0.719660615 | 35.74107872 | 44.93571124
12.45138832 |  | 0.676480978 | 34.07760367 | 42.23956857
12.6292653 |  | 0.714177486 | 35.5335715 | 44.59334392
12.80714228 |  | 0.703211229 | 35.11531714 | 43.90860927
12.98501925 |  | 0.694301145 | 34.77229184 | 43.35226237
13.16289623 |  | 0.71691905 | 35.63745981 | 44.76452758
13.3407732 |  | 0.718975224 | 35.71519923 | 44.89291533
13.51865018 |  | 0.705952793 | 35.22028661 | 44.07979293
13.69652716 |  | 0.70389662 | 35.14158492 | 43.95140519
13.87440413 |  | 0.71006514 | 35.37723314 | 44.33656842
14.05228111 |  | 0.695671927 | 34.82525185 | 43.4378542
14.23015808 |  | 0.718289833 | 35.68930291 | 44.85011941
14.40803506 |  | 0.699784274 | 34.98372392 | 43.69462969
14.58591204 |  | 0.692244972 | 34.69272419 | 43.22387462
14.76378901 |  | 0.704582011 | 35.16783575 | 43.9942011
14.94166599 |  | 0.690188799 | 34.61300326 | 43.09548688
15.11954296 |  | 0.691559581 | 34.66616758 | 43.18107871
15.29741994 |  | 0.693615754 | 34.74578631 | 43.30946645
15.47529692 |  | 0.698413492 | 34.93096785 | 43.60903786
15.65317389 |  | 0.699784274 | 34.98372392 | 43.69462969
15.83105087 |  | 0.69087419 | 34.63959394 | 43.13828279
16.00892784 |  | 0.749817821 | 36.8632167 | 46.81873152
16.18680482 |  | 0.715548268 | 35.58554935 | 44.67893575
16.3646818 |  | 0.69704271 | 34.87814384 | 43.52344603
16.54255877 |  | 0.743649302 | 36.63631124 | 46.43356828
16.72043575 |  | 0.763525643 | 37.36266207 | 47.67464983
16.89831272 |  | 0.743649302 | 36.63631124 | 46.43356828
17.0761897 |  | 0.682649497 | 34.31937969 | 42.62473181
17.25406668 |  | 0.710750531 | 35.40333174 | 44.37936434
17.43194365 |  | 0.711435922 | 35.42941344 | 44.42216026
17.60982063 |  | 0.721716788 | 35.81861634 | 45.06409899
17.7876976 |  | 0.722402179 | 35.84442861 | 45.1068949
17.96557458 |  | 0.711435922 | 35.42941344 | 44.42216026
18.14345156 |  | 0.688132626 | 34.53312892 | 42.96709913
18.32132853 |  | 0.692930363 | 34.71926376 | 43.26667054
18.49920551 |  | 0.688132626 | 34.53312892 | 42.96709913
18.67708248 |  | 0.688818017 | 34.55977076 | 43.00989505
18.85495946 |  | 0.74913243 | 36.83807122 | 46.77593561
19.03283644 |  | 0.673054022 | 33.942684 | 42.02558899
19.21071341 |  | 0.681278715 | 34.26577149 | 42.53913997
19.38859039 |  | 0.707323576 | 35.27266977 | 44.16538476
19.56646737 |  | 0.749817821 | 36.8632167 | 46.81873152
19.74434434 |  | 0.715548268 | 35.58554935 | 44.67893575
19.83654391 |  | 0.732683045 | 36.22960124 | 45.74883364