## General
ID | Test Identification | Specimen 1 | Specimen 2 | Specimen 3
Test Identification | Location | NWZ-BH-5077 | NWZ-BH-5077 | NWZ-BH-5077
Test Identification | Sample | 21-2 | 21-2 | 21-2
Test Identification | Depth | 19 | 19 | 19 | [m]
Test Identification | Test number | CID103A | CID103B | CID103C
Specimen Visual Description
Specimen Visual Description | Light brownish grey fine SAND
| Initial Specimen Conditions | Specimen 1 | Specimen 2 | Specimen 3
Initial Specimen Conditions | Test start date | 20/05/2024 | 20/05/2024 | 20/05/2024
Initial Specimen Conditions | Type of sample | Recompacted | Recompacted | Recompacted
Initial Specimen Conditions | Diameter | 51.23 | 51.23 | 51.23 | [mm]
Initial Specimen Conditions | Length | 90 | 90 | 90 | [mm]
Initial Specimen Conditions | Water content | 5.052376 | 5.052376 | 5.052376 | [%]
Initial Specimen Conditions | Bulk density | 1.720769 | 1.723141 | 1.72271 | [Mg/m³]
Initial Specimen Conditions | Dry density | 1.638011 | 1.640268 | 1.639858 | [Mg/m³]
Initial Specimen Conditions | Void ratio | 0.6178161 | 0.6155893 | 0.6159937 | [-]
Initial Specimen Conditions | Degree of saturation | 21.67117 | 21.74956 | 21.73528 | [%]
Initial Specimen Conditions | Type of drains fitted | One end | One end | One end
| Saturation | Specimen 1 | Specimen 2 | Specimen 3
Saturation | Pressure increments applied | 50 | 50 | 50 | [kPa]
Saturation | Differential pressure used | 10 | 10 | 10 | [kPa]
Saturation | Pore pressure on completion | 437 | 436 | 388 | [kPa]
Saturation | Cell pressure on completion | 450 | 450 | 400 | [kPa]
Saturation | B value achieved | 0.94 | 0.92 | 0.96 | [-]
| Consolidation: Isotropic | Specimen 1 | Specimen 2 | Specimen 3
Consolidation: Isotropic | Cell pressure | 509 | 568 | 636 | [kPa]
Consolidation: Isotropic | Back pressure | 450 | 450 | 400 | [kPa]
Consolidation: Isotropic | Effective cell pressure | 59 | 118 | 236 | [kPa]
Consolidation: Isotropic | Pore pressure on completion | 450 | 450 | 400 | [kPa]
Consolidation: Isotropic | Pore pressure dissipation | 100 | 100 | 100 | [%]
Consolidation: Isotropic | Water content | 23.11842 | 22.81908 | 22.57896 | [%]
Consolidation: Isotropic | Bulk density | 2.023168 | 2.028226 | 2.032319 | [Mg/m³]
Consolidation: Isotropic | Dry density | 1.64327 | 1.651393 | 1.657968 | [Mg/m³]
Consolidation: Isotropic | Void ratio | 0.6126382 | 0.6047057 | 0.5983425 | [-]
Consolidation: Isotropic | Degree of saturation | 100 | 100 | 100 | [%]
Consolidation: Isotropic | Axial strain | 0.1066845 | 0.2245535 | 0.3640951 | [%]
Consolidation: Isotropic | Volumetric strain | 0.3200535 | 0.6736604 | 1.092285 | [%]
Consolidation: Isotropic | Volumetric strain rate-end of stage | 0.001826229 | -0.0006370425 | 0.01131332 | [%/hr]
| Shearing | Specimen 1 | Specimen 2 | Specimen 3
Shearing | Initial pore pressure | 450 | 450 | 400 | [kPa]
Shearing | Initial effective cell pressure | 59 | 118 | 236 | [kPa]
Shearing | Rate of strain | 1.3 | 1.3 | 1.3 | [%/hour]
At peak deviator stress
Shearing - At peak deviator stress | Corrected deviator stress | 240.2954 | 433.1024 | 831.2313 | [kPa]
Shearing - At peak deviator stress | Membrane correction applied | 0.5196016 | 0.5705647 | 0.7334668 | [kPa]
Shearing - At peak deviator stress | Drain correction applied | 0 | 0 | 0 | [kPa]
Shearing - At peak deviator stress | Axial strain | 2.609204 | 2.877747 | 3.753315 | [%]
Shearing - At peak deviator stress | Volumetric strain | -0.7566779 | -0.5943045 | -0.02472893 | [%]
Shearing - At peak deviator stress | Major principal effective stress | 299.604 | 551.9103 | 1069.742 | [kPa]
Shearing - At peak deviator stress | Minor principal effective stress | 59.308627 | 118.807914 | 238.510805 | [kPa]
Shearing - At peak deviator stress | Principal effective stress ratio | 5.051609 | 4.6454 | 4.485089 | [-]
Shearing - At peak deviator stress | e50 | 0.5889265 | 0.542669 | 0.7537429 | [%]
Shearing - At peak deviator stress | Secant modulus (E50) at e50 | 20401.14 | 39904.84 | 55140.24 | [kPa]
At peak principal effective stress ratio
Shearing - At peak principal effective stress ratio | Corrected deviator stress | 240.2954 | 432.7732 | 830.5212 | [kPa]
Shearing - At peak principal effective stress ratio | Membrane correction applied | 0.5196016 | 0.5941126 | 0.6874714 | [kPa]
Shearing - At peak principal effective stress ratio | Drain correction applied | 0 | 0 | 0 | [kPa]
Shearing - At peak principal effective stress ratio | Axial strain | 2.609204 | 3.002672 | 3.503363 | [%]
Shearing - At peak principal effective stress ratio | Volumetric strain | -0.7566779 | -0.6675546 | 0.06263082 | [%]
Shearing - At peak principal effective stress ratio | Major principal effective stress | 299.604 | 551.2674 | 1068.441 | [kPa]
Shearing - At peak principal effective stress ratio | Minor principal effective stress | 59.308627 | 118.494132 | 237.92001 | [kPa]
Shearing - At peak principal effective stress ratio | Principal effective stress ratio | 5.051609 | 4.652276 | 4.490758 | [-]
At 10% axial strain
Shearing - At 10% axial strain | Corrected deviator stress | 172.3441 | 294.7362 | 698.5896 | [kPa]
Shearing - At 10% axial strain | Membrane correction applied | 1.750839 | 1.750887 | 1.750886 | [kPa]
Shearing - At 10% axial strain | Drain correction applied | 0 | 0 | 0 | [kPa]
Shearing - At 10% axial strain | Axial strain | 10 | 10 | 10 | [%]
Shearing - At 10% axial strain | Volumetric strain | -3.289033 | -1.713448 | -1.500107 | [%]
Shearing - At 10% axial strain | Major principal effective stress | 232.4381 | 414.2245 | 946.2666 | [kPa]
Shearing - At 10% axial strain | Minor principal effective stress | 60.09399 | 119.4883 | 247.677 | [kPa]
Shearing - At 10% axial strain | Principal effective stress ratio | 3.868005 | 3.466653 | 3.820567 | [-]
| Final Conditions | Specimen 1 | Specimen 2 | Specimen 3
Final Conditions | Water content | 25.24605 | 24.10049 | 23.86261 | [%]
Final Conditions | Bulk density | 1.988604 | 2.006919 | 2.010807 | [Mg/m³]
Final Conditions | Dry density | 1.587758 | 1.617172 | 1.623417 | [Mg/m³]
Final Conditions | Mode of failure | Compound failure | Compound failure | Compound failure
Mohr Failure Envelope
Mohr Failure Envelope | Effective cohesion (c') | 10 | [kPa]
Mohr Failure Envelope | Effective angle of internal friction (φ') | 38 | [degree]

## Saturation
Saturation
Specimen 1 |  | Specimen 2 |  | Specimen 3
Cell pressure | Pore Water Pressure | Cell pressure | Pore Water Pressure | Cell pressure | Pore Water Pressure
[kPa] | [kPa] | [kPa] | [kPa] | [kPa] | [kPa]
0 | 0 | 0 | 0 | 0 | 0
50 | 6 | 50 | 6 | 50 | 4
50 | 40 | 50 | 40 | 50 | 40
100 | 62 | 100 | 54 | 100 | 60
100 | 90 | 100 | 90 | 100 | 90
150 | 115 | 150 | 113 | 150 | 120
150 | 140 | 150 | 140 | 150 | 140
200 | 176 | 200 | 172 | 200 | 178
200 | 190 | 200 | 190 | 200 | 190
250 | 230 | 250 | 227 | 250 | 232
250 | 240 | 250 | 240 | 250 | 240
300 | 284 | 300 | 282 | 300 | 285
300 | 290 | 300 | 290 | 300 | 290
350 | 335 | 350 | 335 | 350 | 336
350 | 340 | 350 | 340 | 350 | 340
400 | 386 | 400 | 385 | 400 | 388
400 | 390 | 400 | 390
450 | 437 | 450 | 436

## Consolidation
Consolidation: Isotropic
Specimen 1 |  | Specimen 2 |  | Specimen 3
Root time | Consolidated Volume Change | Root time | Consolidated Volume Change | Root time | Consolidated Volume Change
[minutes0.5 ] | [%] | [minutes0.5 ] | [%] | [minutes0.5 ] | [%]
0 | 0 | 0 | 0 | 0 | 0
0.5 | 0.3262637 | 0.5 | 0.6235213 | 0.5 | 1.054427
1 | 0.3294516 | 1 | 0.6411074 | 1 | 1.081599
1.5 | 0.3281935 | 1.5 | 0.6497729 | 1.5 | 1.086345
2 | 0.3299151 | 2 | 0.6544329 | 2 | 1.089324
2.5 | 0.3282727 | 2.5 | 0.6571259 | 2.5 | 1.090982
3 | 0.3248363 | 3 | 0.6602351 | 3 | 1.090757
3.5 | 0.3234828 | 3.5 | 0.6584471 | 3.5 | 1.091424
4 | 0.3236893 | 4 | 0.6600766 | 4 | 1.093612
5 | 0.3208394 | 5 | 0.6616738 | 5 | 1.092863
6 | 0.3209558 | 6 | 0.6657381 | 6 | 1.094128
7 | 0.3191635 | 7 | 0.6689303 | 7 | 1.095114
8 | 0.319944 | 8 | 0.6737137 | 8 | 1.092285
8.221624 | 0.3200535 | 8.308199 | 0.6736604

## Shearing
Shearing
Specimen 1 | [5 empty] | Specimen 2 | [5 empty] | Specimen 3
Axial strain | Deviator Stress | Volumetric strain | t | s' | p' | Axial strain | Deviator Stress | Volumetric strain | t | s' | p' | Axial strain | Deviator Stress | Volumetric strain | t | s' | p'
[%] | [kPa] | [%] | [kPa] | [kPa] | [kPa] | [%] | [kPa] | [%] | [kPa] | [kPa] | [kPa] | [%] | [kPa] | [%] | [kPa] | [kPa] | [kPa]
0 | 0 | 0 | 0 | 59 | 59 | 0 | 0 | 0 | 0 | 118 | 118 | 0 | 0 | 0 | 0 | 236 | 236
0.2341879 | 45.64588 | 0.07542634 | 22.82294 | 81.44665 | 73.83901 | 0.1275544 | 56.03782 | 0.06283249 | 28.01891 | 145.0455 | 135.7059 | 0.253613 | 130.1748 | 0.1669572 | 65.08739 | 301.3297 | 279.6339
0.3591303 | 71.30533 | 0.1192129 | 35.65266 | 93.66592 | 81.7817 | 0.2526098 | 109.4402 | 0.1290004 | 54.7201 | 171.6362 | 153.3962 | 0.3783382 | 205.3748 | 0.2508339 | 102.6874 | 338.3378 | 304.1087
0.4849827 | 97.21162 | 0.1566551 | 48.60581 | 107.08 | 90.87808 | 0.3774982 | 158.5149 | 0.1861959 | 79.25745 | 196.0734 | 169.6542 | 0.5033076 | 279.1031 | 0.3277005 | 139.5516 | 374.953 | 328.4358
0.6091777 | 124.6163 | 0.1850022 | 62.30814 | 120.1842 | 99.41486 | 0.5028064 | 203.8757 | 0.2295859 | 101.9378 | 218.7739 | 184.7947 | 0.6284132 | 348.9013 | 0.397754 | 174.4506 | 410.182 | 352.0318
0.7339822 | 147.1141 | 0.191811 | 73.55707 | 131.9862 | 107.4672 | 0.6278908 | 243.65 | 0.258888 | 121.825 | 238.7648 | 198.1564 | 0.7532053 | 415.3529 | 0.4571454 | 207.6764 | 442.9521 | 373.7266
0.858938 | 167.3707 | 0.1832258 | 83.68533 | 141.7309 | 113.8358 | 0.7527479 | 277.8756 | 0.2746066 | 138.9378 | 256.2716 | 209.959 | 0.8787022 | 476.6922 | 0.5062213 | 238.3461 | 473.956 | 394.5073
0.9841908 | 182.843 | 0.1562928 | 91.42151 | 149.9374 | 119.4635 | 0.8777276 | 306.0185 | 0.2776435 | 153.0092 | 270.7951 | 219.792 | 1.003277 | 530.4668 | 0.5432692 | 265.2334 | 500.5215 | 412.1104
1.108922 | 196.3817 | 0.1187338 | 98.19085 | 156.5186 | 123.7883 | 1.002531 | 329.3224 | 0.2680026 | 164.6612 | 281.6451 | 226.758 | 1.128671 | 576.5434 | 0.5684107 | 288.2717 | 524.1576 | 428.0671
1.234287 | 206.8313 | 0.06816328 | 103.4157 | 162.0708 | 127.5989 | 1.127639 | 348.7421 | 0.2455986 | 174.371 | 291.8623 | 233.7387 | 1.253419 | 616.4564 | 0.5824899 | 308.2282 | 543.7681 | 441.0253
1.359313 | 214.2802 | 0.008899421 | 107.1401 | 166.0035 | 130.2901 | 1.252649 | 364.8287 | 0.2113611 | 182.4144 | 299.8857 | 239.0809 | 1.378411 | 651.6839 | 0.5884107 | 325.8419 | 561.8533 | 453.2393
1.484124 | 221.1903 | -0.05563098 | 110.5952 | 169.2917 | 132.4266 | 1.377465 | 378.0498 | 0.1700014 | 189.0249 | 306.542 | 243.5337 | 1.503255 | 681.068 | 0.5849544 | 340.534 | 576.1763 | 462.665
1.609186 | 225.4086 | -0.1269524 | 112.7043 | 171.9627 | 134.3946 | 1.502615 | 389.0638 | 0.1228088 | 194.5319 | 312.1126 | 247.2686 | 1.628258 | 706.2671 | 0.575634 | 353.1336 | 588.615 | 470.9038
1.734258 | 230.0653 | -0.2003243 | 115.0327 | 174.1338 | 135.7896 | 1.627501 | 398.2334 | 0.07024514 | 199.1167 | 317.0975 | 250.7253 | 1.753464 | 726.4633 | 0.5601344 | 363.2317 | 599.7646 | 478.6874
1.858982 | 233.4118 | -0.2748454 | 116.7059 | 175.6866 | 136.7846 | 1.75272 | 405.6812 | 0.01191158 | 202.8406 | 320.4622 | 252.8487 | 1.878385 | 744.4394 | 0.538549 | 372.2197 | 608.1414 | 484.0682
1.984145 | 235.0129 | -0.3544973 | 117.5065 | 177.2582 | 138.0893 | 1.877597 | 411.847 | -0.04697716 | 205.9235 | 324.1182 | 255.4771 | 2.003436 | 759.9675 | 0.5139432 | 379.9837 | 616.1713 | 489.51
2.109107 | 236.7351 | -0.4347365 | 118.3676 | 177.7944 | 138.3386 | 2.002668 | 417.1856 | -0.1111127 | 208.5928 | 326.4527 | 256.9218 | 2.128435 | 772.2865 | 0.484214 | 386.1433 | 622.3541 | 493.6397
2.234123 | 238.923 | -0.5114623 | 119.4615 | 178.7111 | 138.8906 | 2.127611 | 421.6017 | -0.1760074 | 210.8009 | 329.3806 | 259.1137 | 2.253555 | 783.6789 | 0.4542374 | 391.8394 | 627.925 | 497.3119
2.359134 | 238.4673 | -0.5940419 | 119.2337 | 178.9928 | 139.2482 | 2.252473 | 424.8597 | -0.2412918 | 212.4298 | 330.6421 | 259.8321 | 2.378264 | 793.1716 | 0.4210404 | 396.5858 | 632.7935 | 500.5982
2.484003 | 239.4856 | -0.676289 | 119.7428 | 179.2431 | 139.3288 | 2.377829 | 427.5597 | -0.310559 | 213.7799 | 331.7367 | 260.4767 | 2.503474 | 800.6719 | 0.3845037 | 400.336 | 636.9059 | 503.4605
2.609204 | 240.2954 | -0.7566779 | 120.1477 | 179.4563 | 139.4071 | 2.502779 | 429.7698 | -0.3790642 | 214.8849 | 333.3881 | 261.7598 | 2.628321 | 807.5069 | 0.3476248 | 403.7535 | 640.3082 | 505.7237
2.733974 | 239.097 | -0.8394609 | 119.5485 | 179.466 | 139.6165 | 2.627457 | 431.3145 | -0.4505 | 215.6572 | 333.8624 | 261.9766 | 2.753351 | 813.5644 | 0.3097637 | 406.7822 | 643.4601 | 507.866
2.859138 | 239.0841 | -0.9170763 | 119.542 | 179.1655 | 139.3181 | 2.752664 | 432.493 | -0.5218691 | 216.2465 | 334.8717 | 262.7895 | 2.878231 | 817.0406 | 0.2700819 | 408.5203 | 645.206 | 509.0326
2.859138 | 239.0841 | -0.9170763 | 119.542 | 179.1655 | 139.3181 | 2.877747 | 433.1024 | -0.5943045 | 216.5512 | 335.3591 | 263.1754 | 3.003263 | 821.3604 | 0.2299521 | 410.6802 | 647.8598 | 510.9664
3.109011 | 237.6219 | -1.078043 | 118.811 | 178.7476 | 139.144 | 3.002672 | 432.7732 | -0.6675546 | 216.3866 | 334.8807 | 262.7519 | 3.003263 | 821.3604 | 0.2299521 | 410.6802 | 647.8598 | 510.9664
3.359055 | 236.936 | -1.231838 | 118.468 | 178.0069 | 138.5176 | 3.002672 | 432.7732 | -0.6675546 | 216.3866 | 334.8807 | 262.7519 | 3.253547 | 826.9821 | 0.1428354 | 413.491 | 650.5659 | 512.7356
3.609254 | 233.3459 | -1.378054 | 116.673 | 176.618 | 137.727 | 3.25253 | 432.2516 | -0.8114301 | 216.1258 | 334.938 | 262.8961 | 3.503363 | 830.5212 | 0.06263082 | 415.2606 | 653.1806 | 514.7604
3.859013 | 231.5264 | -1.517468 | 115.7632 | 175.9422 | 137.3545 | 3.502709 | 429.7205 | -0.9556693 | 214.8603 | 333.4459 | 261.8258 | 3.753315 | 831.2313 | -0.02472893 | 415.6157 | 654.1265 | 515.5879
4.108983 | 228.9192 | -1.649717 | 114.4596 | 174.3304 | 136.1772 | 3.752568 | 425.5765 | -1.095704 | 212.7883 | 331.419 | 260.4896 | 4.003473 | 830.4231 | -0.1112341 | 415.2115 | 654.5281 | 516.1242
4.358994 | 225.4996 | -1.776596 | 112.7498 | 173.1823 | 135.599 | 4.002574 | 420.0307 | -1.232415 | 210.0153 | 329.0766 | 259.0715 | 4.253495 | 829.247 | -0.1969491 | 414.6235 | 654.5054 | 516.2976
4.608975 | 223.5157 | -1.893451 | 111.7579 | 171.6011 | 134.3485 | 4.252698 | 409.4767 | -1.366701 | 204.7383 | 323.3453 | 255.0992 | 4.503595 | 826.1374 | -0.2830794 | 413.0687 | 653.5899 | 515.9004
4.859453 | 219.9396 | -2.002325 | 109.9698 | 170.1693 | 133.5127 | 4.502825 | 371.6157 | -1.480469 | 185.8079 | 305.1171 | 243.1812 | 4.753635 | 821.8319 | -0.3686826 | 410.916 | 651.5416 | 514.5696
5.109114 | 218.1513 | -2.10655 | 109.0756 | 168.8966 | 132.538 | 4.752997 | 331.9467 | -1.55155 | 165.9733 | 284.9266 | 229.6022 | 5.003314 | 816.7059 | -0.4514443 | 408.353 | 649.3364 | 513.2187
5.359034 | 214.4099 | -2.204193 | 107.2049 | 167.4339 | 131.6989 | 5.002869 | 310.5293 | -1.582713 | 155.2647 | 274.3091 | 222.5542 | 5.253392 | 810.8858 | -0.5319154 | 405.4429 | 646.884 | 511.7364
5.609192 | 212.1229 | -2.297421 | 106.0615 | 166.4594 | 131.1056 | 5.252648 | 303.1015 | -1.596719 | 151.5507 | 270.3029 | 219.786 | 5.503648 | 804.8045 | -0.6092288 | 402.4022 | 644.6197 | 510.4856
5.859003 | 209.9436 | -2.380917 | 104.9718 | 165.0019 | 130.0113 | 5.502804 | 300.2544 | -1.604547 | 150.1272 | 269.4422 | 219.3998 | 5.753487 | 800.0006 | -0.6836974 | 400.0003 | 642.6845 | 509.351
6.109129 | 206.8514 | -2.461101 | 103.4257 | 163.817 | 129.3418 | 5.752723 | 297.7699 | -1.612275 | 148.885 | 268.1364 | 218.5081 | 6.003483 | 793.3513 | -0.7571381 | 396.6757 | 639.5719 | 507.3467
6.358995 | 205.2439 | -2.539114 | 102.6219 | 163.0871 | 128.8798 | 6.002506 | 295.6843 | -1.616282 | 147.8421 | 266.4809 | 217.2002 | 6.253328 | 787.2158 | -0.8263208 | 393.6079 | 637.0981 | 505.8954
6.609204 | 203.007 | -2.614034 | 101.5035 | 161.5273 | 127.6928 | 6.252755 | 296.1108 | -1.621538 | 148.0554 | 267.0221 | 217.6703 | 6.503339 | 779.9083 | -0.8947835 | 389.9542 | 633.0935 | 503.1088
6.859222 | 200.5463 | -2.683441 | 100.2731 | 160.5378 | 127.1135 | 6.502502 | 295.8037 | -1.626338 | 147.9019 | 267.2318 | 217.9312 | 6.753837 | 772.5509 | -0.9568857 | 386.2755 | 630.3003 | 501.5418
7.109084 | 198.5348 | -2.750349 | 99.26738 | 160.0095 | 126.9204 | 6.752911 | 295.0921 | -1.630228 | 147.5461 | 266.0734 | 216.8914 | 7.003382 | 764.4278 | -1.013619 | 382.2139 | 626.8809 | 499.4763
7.359529 | 197.0096 | -2.811788 | 98.50478 | 158.4699 | 125.635 | 7.002767 | 295.3445 | -1.635363 | 147.6723 | 266.3056 | 217.0815 | 7.25374 | 757.9822 | -1.067727 | 378.9911 | 624.0878 | 497.7575
7.60897 | 194.4852 | -2.872008 | 97.24258 | 157.4941 | 125.08 | 7.252764 | 295.6203 | -1.64175 | 147.8102 | 266.8021 | 217.5321 | 7.503542 | 751.6298 | -1.118825 | 375.8149 | 621.4535 | 496.1818
7.859063 | 192.4048 | -2.925828 | 96.20239 | 156.7013 | 124.6339 | 7.502721 | 294.2171 | -1.645284 | 147.1086 | 266.5672 | 217.531 | 7.753635 | 745.1663 | -1.166482 | 372.5832 | 619.1379 | 494.9435
8.109193 | 191.4149 | -2.976698 | 95.70744 | 155.6865 | 123.784 | 7.752627 | 293.8293 | -1.64966 | 146.9147 | 265.7061 | 216.7346 | 8.003499 | 741.3174 | -1.211272 | 370.6587 | 617.5474 | 493.9945
8.359754 | 188.9123 | -3.028824 | 94.45617 | 154.7154 | 123.23 | 8.002593 | 293.0788 | -1.657816 | 146.5394 | 265.197 | 216.3505 | 8.253541 | 735.1514 | -1.255703 | 367.5757 | 614.6869 | 492.1617
8.609621 | 188.3062 | -3.074446 | 94.15309 | 154.2323 | 122.8479 | 8.252691 | 294.7021 | -1.663858 | 147.3511 | 266.2565 | 217.1395 | 8.50334 | 729.3377 | -1.296239 | 364.6688 | 611.8968 | 490.3405
8.85914 | 186.1368 | -3.124492 | 93.0684 | 153.2456 | 122.2228 | 8.502738 | 294.6665 | -1.670723 | 147.3332 | 266.3926 | 217.2815 | 8.753482 | 723.7353 | -1.334475 | 361.8677 | 608.9156 | 488.2931
9.109669 | 183.8672 | -3.168069 | 91.93358477 | 152.2389 | 121.5944 | 8.752732 | 294.3968 | -1.678276 | 147.1984 | 266.6091 | 217.543 | 9.003671 | 718.1855 | -1.37165 | 359.0927 | 606.3157 | 486.6181
9.359125 | 180.9619 | -3.211087 | 90.48096 | 150.5859 | 120.4256 | 9.002599 | 295.3664 | -1.685774 | 147.6832 | 266.3096 | 217.0819 | 9.253693 | 714.1953 | -1.404643 | 357.0977 | 603.7911 | 484.7585
9.609389 | 176.7153 | -3.249393 | 88.35763 | 148.7725 | 119.32 | 9.252687 | 295.1282 | -1.693492 | 147.5641 | 266.3208 | 217.1327 | 9.503541 | 708.2487 | -1.439823 | 354.1244 | 601.1489 | 483.1075
9.859049 | 174.5297 | -3.277262 | 87.26485 | 147.191 | 118.1027 | 9.502517 | 295.4932 | -1.698963 | 147.7466 | 266.8098 | 217.5609 | 9.753375 | 704.6172 | -1.46984 | 352.3086 | 599.7897 | 482.3535
10.10899 | 170.6541 | -3.298136 | 85.32706 | 145.5508 | 117.1085 | 9.752749 | 294.7099 | -1.707343 | 147.3549 | 266.506 | 217.3877 | 10.00362 | 698.5011 | -1.500551 | 349.2506 | 596.9304 | 480.5136
10.35908 | 169.229 | -3.313248 | 84.61451 | 145.1274 | 116.9226 | 10.00265 | 294.7365 | -1.713514 | 147.3682 | 266.8602 | 217.7374 | 10.25364 | 694.9242 | -1.531182 | 347.4621 | 595.1856 | 479.3649
10.60921 | 169.1652 | -3.321331 | 84.58262 | 144.4631 | 116.2689 | 10.25332 | 295.0868 | -1.721814 | 147.5434 | 267.2273 | 218.0462 | 10.50373 | 690.5373 | -1.559459 | 345.2686 | 593.3238 | 478.2343
10.85943 | 167.9227 | -3.33297 | 83.96135 | 143.9917 | 116.0045 | 10.50271 | 295.6484 | -1.728324 | 147.8242 | 266.9431 | 217.6684 | 10.75351 | 685.793 | -1.587102 | 342.8965 | 591.192 | 476.8931
11.10938 | 167.1982 | -3.34222 | 83.59912 | 143.7954 | 115.929 | 10.75296 | 295.5286 | -1.737801 | 147.7643 | 266.7398 | 217.485 | 11.00379 | 681.7587 | -1.615548 | 340.8794 | 589.4618 | 475.8353
11.35924 | 166.6967 | -3.351784 | 83.34836 | 143.6392 | 115.8564 | 11.0026 | 295.3731 | -1.746048 | 147.6865 | 266.357 | 217.1281 | 11.25368 | 677.6235 | -1.641832 | 338.8117 | 587.3217 | 474.3845
11.60912 | 166.9399 | -3.359581 | 83.46995 | 143.7283 | 115.905 | 11.25268 | 295.1078 | -1.75521 | 147.5539 | 266.2736 | 217.089 | 11.50376 | 672.7393 | -1.670429 | 336.3696 | 584.8125 | 472.6893
11.85904 | 167.0827 | -3.368049 | 83.54137 | 143.6146 | 115.7675 | 11.50264 | 295.4412 | -1.763133 | 147.7206 | 266.9171 | 217.6769 | 11.75341 | 668.3421 | -1.696458 | 334.171 | 582.7966 | 471.4063
12.10922 | 166.0244 | -3.376847 | 83.01219 | 143.317 | 115.6463 | 11.7528 | 294.5467 | -1.768778 | 147.2734 | 266.8346 | 217.7435 | 12.00367 | 664.8088 | -1.721335 | 332.4044 | 581.2658 | 470.4643
12.35938 | 165.8512 | -3.384858 | 82.92559 | 143.2282 | 115.5863 | 12.00272 | 294.9069 | -1.777424 | 147.4535 | 266.9076 | 217.7564 | 12.2534 | 660.5005 | -1.745102 | 330.2503 | 579.3647 | 469.2813
12.60932 | 164.6289 | -3.391547 | 82.31447 | 142.2736 | 114.8355 | 12.25272 | 295.4206 | -1.787433 | 147.7103 | 266.4525 | 217.2158 | 12.50345 | 657.2762 | -1.768755 | 328.6381 | 577.8494 | 468.3033
12.8591 | 162.8526 | -3.397528 | 81.42629 | 141.6554 | 114.5133 | 12.50302 | 294.7707 | -1.795695 | 147.3853 | 266.3843 | 217.2558 | 12.75375 | 651.9507 | -1.792082 | 325.9753 | 575.3994 | 466.741
13.10916 | 163.0833 | -3.400006 | 81.54164 | 141.4638 | 114.2833 | 12.75277 | 295.3192 | -1.805824 | 147.6596 | 266.3588 | 217.1389 | 13.00346 | 648.7344 | -1.814461 | 324.3672 | 573.8876 | 465.7652
13.35928 | 161.3705 | -3.402953 | 80.68526 | 140.7184 | 113.8233 | 13.00281 | 295.4089 | -1.814449 | 147.7044 | 266.7261 | 217.4913 | 13.2535 | 643.7672 | -1.836249 | 321.8836 | 571.3047 | 464.0102
13.60903 | 161.1696 | -3.404328 | 80.5848 | 140.3521 | 113.4905 | 13.25266 | 295.6407 | -1.823184 | 147.8203 | 267.2106 | 217.9371 | 13.50358 | 640.495 | -1.856731 | 320.2475 | 569.7345 | 462.9853
13.85909 | 160.8993 | -3.405981 | 80.44964 | 140.2279 | 113.4113 | 13.50276 | 295.4479 | -1.832533 | 147.724 | 266.7123 | 217.471 | 13.75355 | 635.6649 | -1.877186 | 317.8325 | 567.4661 | 461.522
14.10903 | 160.0057 | -3.409333 | 80.00283 | 139.9379 | 113.2703 | 13.75261 | 294.8197 | -1.841257 | 147.4098 | 266.1624 | 217.0258 | 14.0037 | 630.5263 | -1.898416 | 315.2632 | 565.0466 | 459.9589
14.35945 | 159.8746 | -3.41387 | 79.93731 | 140.0496 | 113.4038 | 14.00264 | 295.9819 | -1.850945 | 147.991 | 266.973 | 217.6426 | 14.25353 | 625.0509 | -1.917373 | 312.5254 | 562.2654 | 458.0903
14.60909 | 159.0558 | -3.414736 | 79.52791 | 139.9264 | 113.4171 | 14.25275 | 296.7062 | -1.861677 | 148.3531 | 267.6607 | 218.2097 | 14.50354 | 618.8747 | -1.935507 | 309.4374 | 559.2452 | 456.0994
14.85903 | 160.1943 | -3.416269 | 80.09713 | 139.9271 | 113.228 | 14.50262 | 295.355 | -1.871205 | 147.6775 | 267.2475 | 218.0217 | 14.75376 | 612.3931 | -1.953096 | 306.1965 | 554.7944 | 452.7289
15.10968 | 158.8632 | -3.420181 | 79.43162 | 139.5002 | 113.023 | 14.75305 | 296.3375 | -1.879382 | 148.1687 | 267.3537 | 217.9641 | 15.0035 | 606.5219 | -1.967353 | 303.261 | 551.9358 | 450.8489
15.35935 | 158.5811 | -3.424076 | 79.29057 | 139.4284 | 112.9983 | 15.00294 | 296.1906 | -1.889908 | 148.0953 | 266.9112 | 217.5461 | 15.25358 | 602.4398 | -1.978626 | 301.2199 | 549.882 | 449.4753
15.60925 | 159.3171 | -3.426107 | 79.65853 | 139.5766 | 113.0238 | 15.25289 | 295.9807 | -1.900731 | 147.9904 | 266.7963 | 217.4662 | 15.50346 | 600.7734 | -1.987064 | 300.3867 | 549.048 | 448.9191
15.85905 | 158.6339 | -3.430326 | 79.31694 | 139.3602 | 112.9212 | 15.50265 | 296.3799 | -1.909062 | 148.19 | 267.4151 | 218.0184 | 15.75349 | 599.4967 | -1.995719 | 299.7484 | 548.4257 | 448.5096
16.10969 | 158.8939 | -3.433102 | 79.44695 | 139.3204 | 112.8381 | 15.75265 | 295.3689 | -1.919221 | 147.6844 | 267.0201 | 217.7919 | 16.00373 | 599.4793 | -2.002633 | 299.7396 | 548.4447 | 448.5315
16.35916 | 157.5917 | -3.438568 | 78.79585 | 139.1081 | 112.8428 | 16.00261 | 295.5511 | -1.928978 | 147.7755 | 267.2163 | 217.9578 | 16.25385 | 598.3146 | -2.010852 | 299.1573 | 547.8589 | 448.1398
16.60951 | 158.1423 | -3.441262 | 79.07114 | 138.9097 | 112.5527 | 16.25299 | 296.0927 | -1.939584 | 148.0463 | 267.4896 | 218.1408 | 16.50368 | 597.0125 | -2.019066 | 298.5062 | 547.2211 | 447.719
16.85932 | 156.8188 | -3.446577 | 78.40939 | 138.7621 | 112.6256 | 16.50259 | 295.637 | -1.950368 | 147.8185 | 267.0788 | 217.8059 | 16.75354 | 596.2028 | -2.025607 | 298.1014 | 546.7601 | 447.393
17.10944 | 156.9962 | -3.449137 | 78.49811 | 138.9693 | 112.8033 | 16.75259 | 295.6744 | -1.961352 | 147.8372 | 266.7388 | 217.4597 | 17.0035 | 595.4824 | -2.032583 | 297.7412 | 546.3961 | 447.149
17.35982 | 157.1359 | -3.454451 | 78.56797 | 138.4741 | 112.2848 | 17.00259 | 295.9624 | -1.972025 | 147.9812 | 267.1447 | 217.8177 | 17.25377 | 594.0385 | -2.039623 | 297.0193 | 545.6146 | 446.6082
17.60958 | 156.7656 | -3.458857 | 78.38278 | 138.4728 | 112.3452 | 17.25287 | 296.3475 | -1.983114 | 148.1737 | 267.7159 | 218.3247 | 17.50392 | 593.3212 | -2.04622 | 296.6606 | 545.3629 | 446.4761
17.85944 | 157.2252 | -3.46356 | 78.61261 | 138.6043 | 112.4001 | 17.50335 | 295.7912 | -1.996078 | 147.8956 | 267.3234 | 218.0249 | 17.75363 | 591.6104 | -2.053022 | 295.8052 | 542.2957 | 443.694
18.10986 | 155.8034 | -3.469323 | 77.90172 | 137.9043 | 111.9371 | 17.75268 | 296.5601 | -2.00939 | 148.28 | 267.2156 | 217.7889 | 18.00377 | 590.1178 | -2.059673 | 295.0589 | 541.8675 | 443.5145
18.35952 | 155.4654 | -3.47372 | 77.73271 | 137.7094 | 111.7985 | 18.00288 | 296.5755 | -2.022351 | 148.2878 | 267.4697 | 218.0404 | 18.25362 | 589.8164 | -2.068473 | 294.9082 | 541.9641 | 443.6614
18.6093 | 155.2141 | -3.476252 | 77.60705 | 137.6804 | 111.8114 | 18.25286 | 296.3533 | -2.034602 | 148.1767 | 267.0604 | 217.6682 | 18.50352 | 588.1385 | -2.077895 | 294.0692 | 541.2667 | 443.2436
18.85954 | 154.9954 | -3.482631 | 77.49771 | 137.4351 | 111.6026 | 18.5026 | 296.1544 | -2.047216 | 148.0772 | 267.1761 | 217.8171 | 18.75383 | 586.8002 | -2.086666 | 293.4001 | 540.6764 | 442.8764
19.10924 | 154.2496 | -3.485966 | 77.1248 | 137.186 | 111.4777 | 18.75266 | 295.956 | -2.059651 | 147.978 | 267.4462 | 218.1202 | 19.00381 | 584.3526 | -2.09732 | 292.1763 | 539.6563 | 442.2642
19.3595 | 153.5901 | -3.489528 | 76.79505 | 137.2529 | 111.6545 | 19.00319 | 296.075 | -2.074978 | 148.0375 | 267.8109 | 218.4651 | 19.2538 | 582.181 | -2.108686 | 291.0905 | 538.63 | 441.5998
19.60919 | 153.6497 | -3.492942 | 76.82484 | 136.6603 | 111.0521 | 19.2529 | 294.0206 | -2.088961 | 147.0103 | 265.9434 | 216.9399 | 19.50357 | 577.7538 | -2.118686 | 288.8769 | 536.5955 | 440.3032
19.85921 | 152.7667 | -3.496262 | 76.38334 | 136.3935 | 110.9324 | 19.50262 | 295.3997 | -2.104198 | 147.6998 | 266.7402 | 217.5069 | 19.75403 | 575.9135 | -2.128248 | 287.9568 | 533.5416 | 437.5561
20.10909 | 152.029 | -3.498898 | 76.01448 | 136.2646 | 110.9264 | 19.75274 | 295.2749 | -2.116098 | 147.6374 | 267.0236 | 217.8111 | 20.0037 | 573.4291 | -2.13817 | 286.7146 | 531.8723 | 436.3008
[6 empty] | 20.00264 | 294.6167 | -2.13134 | 147.3084 | 267.0813 | 217.9785