## General
ID | Test Identification
Test Identification | Location | NWZ-BH-5077
Test Identification | Sample | 21-1
Test Identification | Depth | 19 | [m]
Specimen Visual Description
Specimen Visual Description | Light brown fine SAND
Initial Specimen Conditions
Initial Specimen Conditions | Test start date | 08/07/2024
Initial Specimen Conditions | Mould outer / inner diameter | 100.08 / 69.9 | [mm]
Initial Specimen Conditions | Weight of soil | 32.75 | [g]
Initial Specimen Conditions | Water content | 3.455553 | [%]
Initial Specimen Conditions | Bulk density | 1.558411 | [Mg/m3]
Initial Specimen Conditions | Dry density | 1.506358 | [Mg/m3]
Initial Specimen Conditions | Material retained on 425 mm sieve | 0 | [%]
Test Conditions
Test Conditions | Interface type | Soil - Steel
Test Conditions | Initial interface roughness | 9.688 | [µm]
Test Conditions | Final interface roughness | 6.478 | [µm]
Consolidation - Before Fast Shear
Consolidation - Before Fast Shear | Consolidation pressure | 59.74135 | [kPa]
Consolidation - Before Fast Shear | Vertical displacement | 0.1020004 | [mm]
Consolidation - Before Fast Shear | Vertical strain | 2.040008 | [%]
Fast Shear - Stage 1
Fast Shear - Stage 1 | Normal Stress | 59.74135 | [kPa]
Fast Shear - Stage 1 | Vertical displacement | 1.741 | [mm]
Fast Shear - Stage 1 | Vertical strain | 34.82 | [%]
Fast Shear - Stage 1 | Horizontal displacement | 199.9563 | [mm]
Fast Shear - Stage 1 | Rate of horizontal displacement | 500 | [mm/min]
At peak stress
Fast Shear - Stage 1 - At peak stress | Shear stress | 37.48061 | [kPa]
Fast Shear - Stage 1 - At peak stress | Horizontal displacement | 149.9672 | [mm]
Fast Shear - Stage 2
Fast Shear - Stage 2 | Normal Stress | 59.74135 | [kPa]
Fast Shear - Stage 2 | Vertical displacement | 2.353 | [mm]
Fast Shear - Stage 2 | Vertical strain | 47.06 | [%]
Fast Shear - Stage 2 | Horizontal displacement | 399.9126 | [mm]
Fast Shear - Stage 2 | Rate of horizontal displacement | 500 | [mm/min]
At peak stress
Fast Shear - Stage 2 - At peak stress | Shear stress | 40.03611 | [kPa]
Fast Shear - Stage 2 - At peak stress | Horizontal displacement | 333.2605 | [mm]
Fast Shear - Stage 3
Fast Shear - Stage 3 | Normal Stress | 59.74135 | [kPa]
Fast Shear - Stage 3 | Vertical displacement | 2.822 | [mm]
Fast Shear - Stage 3 | Vertical strain | 56.44 | [%]
Fast Shear - Stage 3 | Horizontal displacement | 599.8689 | [mm]
Fast Shear - Stage 3 | Rate of horizontal displacement | 500 | [mm/min]
At peak stress
Fast Shear - Stage 3 - At peak stress | Shear stress | 40.88794 | [kPa]
Fast Shear - Stage 3 - At peak stress | Horizontal displacement | 416.5756 | [mm]
Fast Shear - Stage 4
Fast Shear - Stage 4 | Normal Stress | 59.74135 | [kPa]
Fast Shear - Stage 4 | Vertical displacement | 3.219 | [mm]
Fast Shear - Stage 4 | Vertical strain | 64.38 | [%]
Fast Shear - Stage 4 | Horizontal displacement | 799.8252 | [mm]
Fast Shear - Stage 4 | Rate of horizontal displacement | 500 | [mm/min]
At peak stress
Fast Shear - Stage 4 - At peak stress | Shear stress | 40.88794 | [kPa]
Fast Shear - Stage 4 - At peak stress | Horizontal displacement | 624.8634 | [mm]
Fast Shear - Stage 5
Fast Shear - Stage 5 | Normal Stress |  | [kPa]
Fast Shear - Stage 5 | Vertical displacement |  | [mm]
Fast Shear - Stage 5 | Vertical strain |  | [%]
Fast Shear - Stage 5 | Horizontal displacement |  | [mm]
Fast Shear - Stage 5 | Rate of horizontal displacement |  | [mm/min]
At peak stress
Fast Shear - Stage 5 - At peak stress | Shear stress |  | [kPa]
Fast Shear - Stage 5 - At peak stress | Horizontal displacement |  | [mm]
Consolidation - Before Slow Shear
Consolidation - Before Slow Shear | Consolidation pressure | 243.5682 | [kPa]
Consolidation - Before Slow Shear | Vertical displacement | 3.313 | [mm]
Consolidation - Before Slow Shear | Vertical strain | 66.26 | [%]
Slow Shear
Slow Shear | Normal stress | 243.5682 | [kPa]
Slow Shear | Vertical displacement | 3.37 | [mm]
Slow Shear | Vertical strain | 67.4 | [%]
Slow Shear | Horizontal displacement | 20.00661 | [mm]
Slow Shear | Rate of horizontal displacement | 0.018 | [mm/min]
At peak stress
Slow Shear - At peak stress | Shear stress | 151.2002 | [kPa]
Slow Shear - At peak stress | Horizontal displacement | 12.63819 | [mm]
Slow Shear - At peak stress | Shear angle | 31.83083 | [°]
At residual stress
Slow Shear - At residual stress | Shear stress | 148.2188 | [kPa]
Slow Shear - At residual stress | Horizontal displacement | 20.00661 | [mm]
Slow Shear - At residual stress | Vertical displacement |  | [mm]
Slow Shear - At residual stress | Vertical strain |  | [%]
Slow Shear - At residual stress | Shear angle | 31.3218 | [°]

## Consolidation - 1
Consolidation - Before Fast Shear
Root time | Vertical Displacement
[min] | [mm]
0 | 0
0.2886751 | 0.0590002
0.4082483 | 0.0669996
0.5 | 0.0830004
0.5773503 | 0.0900003
0.6454972 | 0.0970003
0.7071068 | 0.0990002
0.7637626 | 0.0990002
0.8164966 | 0.0990002
0.8660254 | 0.0999996
0.9128709 | 0.0970003
0.9574271 | 0.0990002
1 | 0.0990002
1.040833 | 0.0990002
1.080123 | 0.0990002
1.118034 | 0.0999996
1.154701 | 0.0990002
1.190238 | 0.0970003
1.224745 | 0.0999996
1.258306 | 0.0990002
1.290994 | 0.0999996
1.322876 | 0.0999996
1.354006 | 0.0990002
1.384437 | 0.0999996
1.414214 | 0.0999996
1.443376 | 0.0999996
1.47196 | 0.0990002
1.5 | 0.0999996
1.527525 | 0.0999996
1.554563 | 0.0999996
1.581139 | 0.0990002
1.607275 | 0.0990002
1.632993 | 0.0999996
1.658312 | 0.0990002
1.683251 | 0.0999996
1.707825 | 0.0999996
1.732051 | 0.0999996
1.755942 | 0.0990002
1.779513 | 0.0999996
1.802776 | 0.1020004
1.825742 | 0.0999996
1.848423 | 0.0999996
1.870829 | 0.0990002
1.892969 | 0.0999996
1.914854 | 0.0999996
1.936492 | 0.0990002
1.95789 | 0.1020004
1.979057 | 0.1020004
2 | 0.0999996
2.020726 | 0.1020004
2.041241 | 0.0999996
2.061553 | 0.0999996
2.081666 | 0.1020004
2.101587 | 0.0999996
2.12132 | 0.0999996
2.140872 | 0.0999996
2.160247 | 0.0999996
2.179449 | 0.0999996
2.198484 | 0.0999996
2.217356 | 0.0999996
2.236068 | 0.0999996
2.254625 | 0.0999996
2.27303 | 0.0999996
2.291288 | 0.0999996
2.309401 | 0.0999996
2.327373 | 0.0999996
2.345208 | 0.1020004

## Fast Shearing - 1
Fast Shear - Stage 1
Horizontal Displacement | Stress Ratio t/s'n | Shear Stress
[mm] | [-] | [kPa]
0 | 0 | 0
8.331512 | 0.1568453 | 9.370152
16.66302 | 0.5061827 | 30.24004
24.99454 | 0.556088 | 33.22145
33.32605 | 0.5703467 | 34.07328
41.65756 | 0.577476 | 34.4992
49.98907 | 0.577476 | 34.4992
58.32059 | 0.577476 | 34.4992
66.6521 | 0.577476 | 34.4992
74.98361 | 0.577476 | 34.4992
83.31512 | 0.577476 | 34.4992
91.64664 | 0.5846054 | 34.92511
99.97815 | 0.5846054 | 34.92511
108.3097 | 0.5846054 | 34.92511
116.6412 | 0.5917347 | 35.35103
124.9727 | 0.6059934 | 36.20286
133.3042 | 0.6131227 | 36.62878
141.6357 | 0.620252 | 37.05469
149.9672 | 0.6273814 | 37.48061
158.2987 | 0.6273814 | 37.48061
166.6302 | 0.6273814 | 37.48061
174.9618 | 0.6273814 | 37.48061
183.2933 | 0.6273814 | 37.48061
191.6248 | 0.6273814 | 37.48061
199.9563 | 0.6273814 | 37.48061

## Fast Shearing - 2
Fast Shear - Stage 2
Horizontal Displacement | Stress Ratio t/s'n | Shear Stress
[mm] | [-] | [kPa]
199.9563 | 0 | 0
208.2878 | 0.3136907 | 18.7403
216.6193 | 0.6558987 | 39.18427
224.9508 | 0.6558987 | 39.18427
233.2823 | 0.6487694 | 38.75836
241.6139 | 0.6345107 | 37.90653
249.9454 | 0.6273814 | 37.48061
258.2769 | 0.6345107 | 37.90653
266.6084 | 0.6345107 | 37.90653
274.9399 | 0.6345107 | 37.90653
283.2714 | 0.64164 | 38.33244
291.6029 | 0.6487694 | 38.75836
299.9344 | 0.6558987 | 39.18427
308.266 | 0.6558987 | 39.18427
316.5975 | 0.6558987 | 39.18427
324.929 | 0.663028 | 39.61019
333.2605 | 0.6701574 | 40.03611
341.592 | 0.6701574 | 40.03611
349.9235 | 0.6701574 | 40.03611
358.255 | 0.6701574 | 40.03611
366.5865 | 0.663028 | 39.61019
374.9181 | 0.6558987 | 39.18427
383.2496 | 0.663028 | 39.61019
391.5811 | 0.6558987 | 39.18427
399.9126 | 0.6558987 | 39.18427

## Fast Shearing - 3
Fast Shear - Stage 3
Horizontal Displacement | Stress Ratio t/s'n | Shear Stress
[mm] | [-] | [kPa]
399.9126 | 0 | 0
408.2441 | 0.4135013 | 24.70313
416.5756 | 0.684416 | 40.88794
424.9071 | 0.6772867 | 40.46202
433.2386 | 0.6701574 | 40.03611
441.5702 | 0.663028 | 39.61019
449.9017 | 0.6487694 | 38.75836
458.2332 | 0.64164 | 38.33244
466.5647 | 0.64164 | 38.33244
474.8962 | 0.64164 | 38.33244
483.2277 | 0.64164 | 38.33244
491.5592 | 0.64164 | 38.33244
499.8907 | 0.6345107 | 37.90653
508.2223 | 0.6345107 | 37.90653
516.5538 | 0.6345107 | 37.90653
524.8853 | 0.64164 | 38.33244
533.2168 | 0.6345107 | 37.90653
541.5483 | 0.6345107 | 37.90653
549.8798 | 0.6345107 | 37.90653
558.2113 | 0.64164 | 38.33244
566.5428 | 0.6487694 | 38.75836
574.8744 | 0.6487694 | 38.75836
583.2059 | 0.6558987 | 39.18427
591.5374 | 0.663028 | 39.61019
599.8689 | 0.6701574 | 40.03611

## Fast Shearing - 4
Fast Shear - Stage 4
Horizontal Displacement | Stress Ratio t/s'n | Shear Stress
[mm] | [-] | [kPa]
599.8689 | 0 | 0
608.2004 | 0.449148 | 26.83271
616.5319 | 0.6772867 | 40.46202
624.8634 | 0.684416 | 40.88794
633.1949 | 0.6701574 | 40.03611
641.5265 | 0.663028 | 39.61019
649.858 | 0.6558987 | 39.18427
658.1895 | 0.6487694 | 38.75836
666.521 | 0.64164 | 38.33244
674.8525 | 0.6345107 | 37.90653
683.184 | 0.6273814 | 37.48061
691.5155 | 0.6273814 | 37.48061
699.847 | 0.6273814 | 37.48061
708.1786 | 0.6345107 | 37.90653
716.5101 | 0.6273814 | 37.48061
724.8416 | 0.620252 | 37.05469
733.1731 | 0.6273814 | 37.48061
741.5046 | 0.6345107 | 37.90653
749.8361 | 0.6487694 | 38.75836
758.1676 | 0.6487694 | 38.75836
766.4991 | 0.64164 | 38.33244
774.8307 | 0.6487694 | 38.75836
783.1622 | 0.64164 | 38.33244
791.4937 | 0.64164 | 38.33244
799.8252 | 0.6487694 | 38.75836

## Fast Shearing - 5
Fast Shear - Stage 5
Horizontal Displacement | Stress Ratio t/s'n | Shear Stress
[mm] | [-] | [kPa]

## Consolidation - 2
Consolidation - Before Slow Shear
Root time | Vertical Displacement
[min] | [mm]
0 | 3.233
0.2886751 | 3.309
0.4082483 | 3.311
0.5 | 3.311
0.5773503 | 3.311
0.6454972 | 3.311
0.7071068 | 3.311
0.7637626 | 3.311
0.8164966 | 3.313
0.8660254 | 3.311
0.9128709 | 3.313
0.9574271 | 3.311
1 | 3.313
1.040833 | 3.313
1.080123 | 3.313
1.118034 | 3.311
1.154701 | 3.313
1.190238 | 3.313
1.224745 | 3.313
1.258306 | 3.313
1.290994 | 3.313
1.322876 | 3.311
1.354006 | 3.313
1.384437 | 3.313
1.414214 | 3.313
1.443376 | 3.313
1.47196 | 3.313
1.5 | 3.311
1.527525 | 3.311
1.554563 | 3.313
1.581139 | 3.313
1.607275 | 3.313

## Slow Shearing
Slow Shear Stage
Horizontal Displacement | Vertical Displacement | Stress Ratio t/s'n | Angle of Shearing Resistance | Shear Stress
[mm] | [mm] | [-] | [º] | [kPa]
0 |  | 0 | 0 | 0
0.1780026 |  | 0.2150842 | 12.13849 | 52.38767
0.3560053 |  | 0.4109332 | 22.33939 | 100.0903
0.5340079 |  | 0.5648145 | 29.45839 | 137.5709
0.7120106 |  | 0.6155254 | 31.61335 | 149.9224
0.8900132 |  | 0.6137768 | 31.54064 | 149.4965
1.068016 |  | 0.6067822 | 31.24863 | 147.7929
1.246018 |  | 0.6085308 | 31.3218 | 148.2188
1.424021 |  | 0.5980389 | 30.88107 | 145.6633
1.602024 |  | 0.6032849 | 31.10194 | 146.941
1.780026 |  | 0.5980389 | 30.88107 | 145.6633
1.958029 |  | 0.6067822 | 31.24863 | 147.7929
2.136032 |  | 0.6032849 | 31.10194 | 146.941
2.314034 |  | 0.6032849 | 31.10194 | 146.941
2.492037 |  | 0.6032849 | 31.10194 | 146.941
2.67004 |  | 0.6085308 | 31.3218 | 148.2188
2.848042 |  | 0.6067822 | 31.24863 | 147.7929
3.026045 |  | 0.6050335 | 31.17534 | 147.3669
3.204048 |  | 0.6067822 | 31.24863 | 147.7929
3.38205 |  | 0.6085308 | 31.3218 | 148.2188
3.560053 |  | 0.6032849 | 31.10194 | 146.941
3.738055 |  | 0.6050335 | 31.17534 | 147.3669
3.916058 |  | 0.6085308 | 31.3218 | 148.2188
4.094061 |  | 0.6050335 | 31.17534 | 147.3669
4.272063 |  | 0.6102795 | 31.39486 | 148.6447
4.450066 |  | 0.6067822 | 31.24863 | 147.7929
4.628069 |  | 0.6102795 | 31.39486 | 148.6447
4.806071 |  | 0.6137768 | 31.54064 | 149.4965
4.984074 |  | 0.6085308 | 31.3218 | 148.2188
5.162077 |  | 0.6085308 | 31.3218 | 148.2188
5.340079 |  | 0.6050335 | 31.17534 | 147.3669
5.518082 |  | 0.6050335 | 31.17534 | 147.3669
5.696084 |  | 0.6067822 | 31.24863 | 147.7929
5.874087 |  | 0.6085308 | 31.3218 | 148.2188
6.05209 |  | 0.6085308 | 31.3218 | 148.2188
6.230092 |  | 0.6137768 | 31.54064 | 149.4965
6.408095 |  | 0.6085308 | 31.3218 | 148.2188
6.586098 |  | 0.6067822 | 31.24863 | 147.7929
6.7641 |  | 0.6050335 | 31.17534 | 147.3669
6.942103 |  | 0.6102795 | 31.39486 | 148.6447
7.120106 |  | 0.6102795 | 31.39486 | 148.6447
7.298108 |  | 0.6067822 | 31.24863 | 147.7929
7.476111 |  | 0.6102795 | 31.39486 | 148.6447
7.654114 |  | 0.6050335 | 31.17534 | 147.3669
7.832116 |  | 0.6120281 | 31.4678 | 149.0706
8.010119 |  | 0.6085308 | 31.3218 | 148.2188
8.188121 |  | 0.6137768 | 31.54064 | 149.4965
8.366124 |  | 0.6085308 | 31.3218 | 148.2188
8.544127 |  | 0.6085308 | 31.3218 | 148.2188
8.722129 |  | 0.6085308 | 31.3218 | 148.2188
8.900132 |  | 0.6067822 | 31.24863 | 147.7929
9.078135 |  | 0.6067822 | 31.24863 | 147.7929
9.256137 |  | 0.6102795 | 31.39486 | 148.6447
9.43414 |  | 0.6120281 | 31.4678 | 149.0706
9.612143 |  | 0.6102795 | 31.39486 | 148.6447
9.790145 |  | 0.6050335 | 31.17534 | 147.3669
9.968148 |  | 0.6067822 | 31.24863 | 147.7929
10.14615 |  | 0.6102795 | 31.39486 | 148.6447
10.32415 |  | 0.6120281 | 31.4678 | 149.0706
10.50216 |  | 0.6067822 | 31.24863 | 147.7929
10.68016 |  | 0.6050335 | 31.17534 | 147.3669
10.85816 |  | 0.6102795 | 31.39486 | 148.6447
11.03616 |  | 0.6067822 | 31.24863 | 147.7929
11.21417 |  | 0.6050335 | 31.17534 | 147.3669
11.39217 |  | 0.6102795 | 31.39486 | 148.6447
11.57017 |  | 0.6137768 | 31.54064 | 149.4965
11.74817 |  | 0.6085308 | 31.3218 | 148.2188
11.92618 |  | 0.6085308 | 31.3218 | 148.2188
12.10418 |  | 0.6155254 | 31.61335 | 149.9224
12.28218 |  | 0.6102795 | 31.39486 | 148.6447
12.46018 |  | 0.6120281 | 31.4678 | 149.0706
12.63819 |  | 0.6207714 | 31.83083 | 151.2002
12.81619 |  | 0.6102795 | 31.39486 | 148.6447
12.99419 |  | 0.6120281 | 31.4678 | 149.0706
13.1722 |  | 0.6085308 | 31.3218 | 148.2188
13.3502 |  | 0.6102795 | 31.39486 | 148.6447
13.5282 |  | 0.6085308 | 31.3218 | 148.2188
13.7062 |  | 0.6120281 | 31.4678 | 149.0706
13.88421 |  | 0.6085308 | 31.3218 | 148.2188
14.06221 |  | 0.6067822 | 31.24863 | 147.7929
14.24021 |  | 0.6067822 | 31.24863 | 147.7929
14.41821 |  | 0.6102795 | 31.39486 | 148.6447
14.59622 |  | 0.6102795 | 31.39486 | 148.6447
14.77422 |  | 0.6120281 | 31.4678 | 149.0706
14.95222 |  | 0.6102795 | 31.39486 | 148.6447
15.13022 |  | 0.6050335 | 31.17534 | 147.3669
15.30823 |  | 0.6085308 | 31.3218 | 148.2188
15.48623 |  | 0.6067822 | 31.24863 | 147.7929
15.66423 |  | 0.6085308 | 31.3218 | 148.2188
15.84223 |  | 0.6085308 | 31.3218 | 148.2188
16.02024 |  | 0.6085308 | 31.3218 | 148.2188
16.19824 |  | 0.6120281 | 31.4678 | 149.0706
16.37624 |  | 0.6085308 | 31.3218 | 148.2188
16.55425 |  | 0.6032849 | 31.10194 | 146.941
16.73225 |  | 0.6067822 | 31.24863 | 147.7929
16.91025 |  | 0.6050335 | 31.17534 | 147.3669
17.08825 |  | 0.6050335 | 31.17534 | 147.3669
17.26626 |  | 0.6050335 | 31.17534 | 147.3669
17.44426 |  | 0.6067822 | 31.24863 | 147.7929
17.62226 |  | 0.6050335 | 31.17534 | 147.3669
17.80026 |  | 0.6067822 | 31.24863 | 147.7929
17.97827 |  | 0.6120281 | 31.4678 | 149.0706
18.15627 |  | 0.6085308 | 31.3218 | 148.2188
18.33427 |  | 0.6085308 | 31.3218 | 148.2188
18.51227 |  | 0.6067822 | 31.24863 | 147.7929
18.69028 |  | 0.6067822 | 31.24863 | 147.7929
18.86828 |  | 0.6102795 | 31.39486 | 148.6447
19.04628 |  | 0.6067822 | 31.24863 | 147.7929
19.22429 |  | 0.6050335 | 31.17534 | 147.3669
19.40229 |  | 0.6050335 | 31.17534 | 147.3669
19.58029 |  | 0.6050335 | 31.17534 | 147.3669
19.75829 |  | 0.6067822 | 31.24863 | 147.7929
19.9363 |  | 0.6155254 | 31.61335 | 149.9224
20.00661 |  | 0.6085308 | 31.3218 | 148.2188