## General
ID | Test Identification | Specimen 1 | Specimen 2 | Specimen 3
Test Identification | Location | NWZ-BH-5077 | NWZ-BH-5077 | NWZ-BH-5077
Test Identification | Sample | 35-1 | 35-1 | 35-1
Test Identification | Depth | 33 | 33 | 33 | [m]
Test Identification | Test number | CID105a | CID105b | CID105c
Specimen Visual Description
Specimen Visual Description | Light brownish grey fine SAND
| Initial Specimen Conditions | Specimen 1 | Specimen 2 | Specimen 3
Initial Specimen Conditions | Test start date | 14/06/2024 | 14/06/2024 | 14/06/2024
Initial Specimen Conditions | Type of sample | Recompacted | Recompacted | Recompacted
Initial Specimen Conditions | Diameter | 51.23 | 51.23 | 51.23 | [mm]
Initial Specimen Conditions | Length | 90 | 90 | 90 | [mm]
Initial Specimen Conditions | Water content | 5.070099 | 5.070099 | 5.070099 | [%]
Initial Specimen Conditions | Bulk density | 1.62633 | 1.624227 | 1.6273 | [Mg/m³]
Initial Specimen Conditions | Dry density | 1.547852 | 1.545851 | 1.548776 | [Mg/m³]
Initial Specimen Conditions | Void ratio | 0.7120499 | 0.7142658 | 0.7110291 | [-]
Initial Specimen Conditions | Degree of saturation | 18.86913 | 18.81059 | 18.89622 | [%]
Initial Specimen Conditions | Type of drains fitted | One end | One end | One end
| Saturation | Specimen 1 | Specimen 2 | Specimen 3
Saturation | Pressure increments applied | 50 | 50 | 50 | [kPa]
Saturation | Differential pressure used | 10 | 10 | 10 | [kPa]
Saturation | Pore pressure on completion | 590 | 590 | 640 | [kPa]
Saturation | Cell pressure on completion | 600 | 600 | 650 | [kPa]
Saturation | B value achieved | 0.96 | 0.96 | 0.96 | [-]
| Consolidation: Isotropic | Specimen 1 | Specimen 2 | Specimen 3
Consolidation: Isotropic | Cell pressure | 702 | 805 | 1059 | [kPa]
Consolidation: Isotropic | Back pressure | 600 | 600 | 650 | [kPa]
Consolidation: Isotropic | Effective cell pressure | 102 | 205 | 409 | [kPa]
Consolidation: Isotropic | Pore pressure on completion | 600 | 600 | 650 | [kPa]
Consolidation: Isotropic | Pore pressure dissipation | 100 | 100 | 100 | [%]
Consolidation: Isotropic | Water content | 26.26627 | 25.87829 | 25.05195 | [%]
Consolidation: Isotropic | Bulk density | 1.972845 | 1.978779 | 1.99166 | [Mg/m³]
Consolidation: Isotropic | Dry density | 1.562448 | 1.571978 | 1.592666 | [Mg/m³]
Consolidation: Isotropic | Void ratio | 0.6960562 | 0.6857747 | 0.6638766 | [-]
Consolidation: Isotropic | Degree of saturation | 100 | 100 | 100 | [%]
Consolidation: Isotropic | Axial strain | 0.3113936 | 0.5540007 | 0.9185991 | [%]
Consolidation: Isotropic | Volumetric strain | 0.9341809 | 1.662002 | 2.755797 | [%]
Consolidation: Isotropic | Volumetric strain rate-end of stage | 0.002183035 | 0.03191231 | 0.05257912 | [%/hr]
| Shearing | Specimen 1 | Specimen 2 | Specimen 3
Shearing | Initial pore pressure | 600 | 600 | 650 | [kPa]
Shearing | Initial effective cell pressure | 102 | 205 | 409 | [kPa]
Shearing | Rate of strain | 1.3 | 1.3 | 1.3 | [%/hour]
At peak deviator stress
Shearing - At peak deviator stress | Corrected deviator stress | 204.1585 | 432.6141 | 946.9637 | [kPa]
Shearing - At peak deviator stress | Membrane correction applied | 1.319338 | 1.676772 | 1.808858 | [kPa]
Shearing - At peak deviator stress | Drain correction applied | 0 | 0 | 0 | [kPa]
Shearing - At peak deviator stress | Axial strain | 9.750622 | 13.25016 | 14.72286 | [%]
Shearing - At peak deviator stress | Volumetric strain | 3.028939 | 2.771832 | 3.939117 | [%]
Shearing - At peak deviator stress | Major principal effective stress | 305.2911 | 637.1591 | 1356.521 | [kPa]
Shearing - At peak deviator stress | Minor principal effective stress | 101.132627 | 204.545095 | 409.557503 | [kPa]
Shearing - At peak deviator stress | Principal effective stress ratio | 3.01872 | 3.115006 | 3.312163 | [-]
Shearing - At peak deviator stress | e50 | 0.6361623 | 1.094406 | 1.882219 | [%]
Shearing - At peak deviator stress | Secant modulus (E50) at e50 | 16046.1 | 19764.79 | 25155.51 | [kPa]
At peak principal effective stress ratio
Shearing - At peak principal effective stress ratio | Corrected deviator stress | 204.1585 | 432.5166 | 946.9637 | [kPa]
Shearing - At peak principal effective stress ratio | Membrane correction applied | 1.319338 | 1.480012 | 1.808858 | [kPa]
Shearing - At peak principal effective stress ratio | Drain correction applied | 0 | 0 | 0 | [kPa]
Shearing - At peak principal effective stress ratio | Axial strain | 9.750622 | 11.25023 | 14.72286 | [%]
Shearing - At peak principal effective stress ratio | Volumetric strain | 3.028939 | 2.664658 | 3.939117 | [%]
Shearing - At peak principal effective stress ratio | Major principal effective stress | 305.2911 | 636.8015 | 1356.521 | [kPa]
Shearing - At peak principal effective stress ratio | Minor principal effective stress | 101.132627 | 204.28488 | 409.557503 | [kPa]
Shearing - At peak principal effective stress ratio | Principal effective stress ratio | 3.01872 | 3.117223 | 3.312163 | [-]
At 10% axial strain
Shearing - At 10% axial strain | Corrected deviator stress | 203.6894 | 431.0331 | 909.1526 | [kPa]
Shearing - At 10% axial strain | Membrane correction applied | 1.346838 | 1.346838 | 1.346835 | [kPa]
Shearing - At 10% axial strain | Drain correction applied | 0 | 0 | 0 | [kPa]
Shearing - At 10% axial strain | Axial strain | 10 | 10 | 10 | [%]
Shearing - At 10% axial strain | Volumetric strain | 3.043172 | 2.569953 | 3.637453 | [%]
Shearing - At 10% axial strain | Major principal effective stress | 304.988 | 635.3407 | 1318.24 | [kPa]
Shearing - At 10% axial strain | Minor principal effective stress | 101.2985 | 204.3077 | 409.0874 | [kPa]
Shearing - At 10% axial strain | Principal effective stress ratio | 3.010783 | 3.109725 | 3.222392 | [-]
| Final Conditions | Specimen 1 | Specimen 2 | Specimen 3
Final Conditions | Water content | 24.15635 | 24.0268 | 22.5383 | [%]
Final Conditions | Bulk density | 2.00601 | 2.00812 | 2.033016 | [Mg/m³]
Final Conditions | Dry density | 1.615713 | 1.619102 | 1.659086 | [Mg/m³]
Final Conditions | Mode of failure | Compound failure | Compound failure | Compound failure
Mohr Failure Envelope
Mohr Failure Envelope | Effective cohesion (c') | 0 | [kPa]
Mohr Failure Envelope | Effective angle of internal friction (φ') | 32 | [degree]

## Saturation
Saturation
Specimen 1 |  | Specimen 2 |  | Specimen 3
Cell pressure | Pore Water Pressure | Cell pressure | Pore Water Pressure | Cell pressure | Pore Water Pressure
[kPa] | [kPa] | [kPa] | [kPa] | [kPa] | [kPa]
0 | 0 | 0 | 0 | 0 | 0
50 | 6 | 50 | 8 | 50 | 9
50 | 40 | 50 | 40 | 50 | 40
100 | 40 | 100 | 54 | 100 | 40
100 | 90 | 100 | 90 | 100 | 90
150 | 104 | 150 | 105 | 150 | 97
150 | 140 | 150 | 140 | 150 | 140
200 | 155 | 200 | 168 | 200 | 152
200 | 190 | 200 | 190 | 200 | 190
250 | 210 | 250 | 222 | 250 | 210
250 | 240 | 250 | 240 | 250 | 240
300 | 265 | 300 | 276 | 300 | 263
300 | 290 | 300 | 290 | 300 | 290
350 | 328 | 350 | 329 | 350 | 315
350 | 340 | 350 | 340 | 350 | 340
400 | 374 | 400 | 383 | 400 | 374
400 | 390 | 400 | 390 | 400 | 390
450 | 426 | 450 | 434 | 450 | 426
450 | 440 | 450 | 440 | 450 | 440
500 | 485 | 500 | 486 | 500 | 482
500 | 490 | 500 | 490 | 500 | 490
550 | 535 | 550 | 536 | 550 | 535
550 | 540 | 550 | 540 | 550 | 540
600 | 588 | 600 | 588 | 600 | 585
600 | 590 | 600 | 590 | 600 | 590
|  |  |  | 650 | 638
|  |  |  | 650 | 640

## Consolidation
Consolidation: Isotropic
Specimen 1 |  | Specimen 2 |  | Specimen 3
Root time | Consolidated Volume Change | Root time | Consolidated Volume Change | Root time | Consolidated Volume Change
[minutes0.5 ] | [%] | [minutes0.5 ] | [%] | [minutes0.5 ] | [%]
0 | 0 | 0 | 0 | 0 | 0
0.5 | 0.752083305 | 0.5 | 1.544340529 | 0.5 | 2.234306781
1 | 0.812312649 | 1 | 1.608099489 | 1 | 2.474349299
1.5 | 0.840267667 | 1.5 | 1.648108462 | 1.5 | 2.548933747
2 | 0.856081408 | 2 | 1.650296954 | 2 | 2.591362998
2.5 | 0.867670712 | 2.5 | 1.655799448 | 2.5 | 2.617404973
3 | 0.877690878 | 3 | 1.653296158 | 3 | 2.63528646
3.5 | 0.88631332 | 3.5 | 1.65431979 | 3.5 | 2.649650729
4 | 0.893874398 | 4 | 1.654665313 | 4 | 2.664824093
5 | 0.905112249 | 5 | 1.657236522 | 5 | 2.689984741
6 | 0.915504351 | 6 | 1.657622472 | 6 | 2.70785437
7 | 0.926473762 | 7 | 1.661147777 | 7 | 2.725646916
8 | 0.934136179 | 8 | 1.658567405 | 8 | 2.741964657
8.076488532 | 0.934180919 | 9 | 1.661929381 | 8.932250556 | 2.755797434
|  | 10 | 1.65900133
|  | 10.27822942 | 1.662002151

## Shearing
Shearing
Specimen 1 | [5 empty] | Specimen 2 | [5 empty] | Specimen 3
Axial strain | Deviator Stress | Volumetric strain | t | s' | p' | Axial strain | Deviator Stress | Volumetric strain | t | s' | p' | Axial strain | Deviator Stress | Volumetric strain | t | s' | p'
[%] | [kPa] | [%] | [kPa] | [kPa] | [kPa] | [%] | [kPa] | [%] | [kPa] | [kPa] | [kPa] | [%] | [kPa] | [%] | [kPa] | [kPa] | [kPa]
0 | 0 | 0 | 0 | 102 | 102 | 0 | 0 | 0 | 0 | 205 | 205 | 0 | 0 | 0 | 0 | 409 | 409
0.125483195 | 32.92604303 | 1.175446035 | 16.46302151 | 117.9559885 | 112.4683147 | 0.12531536 | 66.64838639 | 0.082873343 | 33.3241932 | 238.4891092 | 227.3810448 | 0.417419974 | 152.1043924 | 0.696046028 | 76.05219619 | 484.4180542 | 459.0673221
0.250115948 | 56.34564285 | 1.260241768 | 28.17282142 | 129.0385294 | 119.6475889 | 0.250000522 | 83.5656344 | 0.115233238 | 41.7828172 | 247.0456542 | 233.1180485 | 0.541771422 | 197.3534101 | 0.775521784 | 98.67670505 | 507.014288 | 474.122053
0.375063019 | 74.45070568 | 1.336055162 | 37.22535284 | 138.4655118 | 126.0570609 | 0.375113638 | 110.283478 | 0.170502963 | 55.14173899 | 260.273718 | 241.8931383 | 0.663887507 | 230.4673886 | 0.860653751 | 115.2336943 | 524.4614633 | 486.0502319
0.500253074 | 89.34972996 | 1.405517036 | 44.67486498 | 146.095256 | 131.2036343 | 0.500278153 | 133.2763921 | 0.235512723 | 66.63819606 | 271.7511971 | 249.538465 | 0.788671896 | 267.5792886 | 0.940427173 | 133.7896443 | 542.1089503 | 497.5124022
0.62521575 | 101.1896392 | 1.468511495 | 50.59481962 | 151.6028026 | 134.7378627 | 0.625143212 | 154.6892829 | 0.303845354 | 77.34464145 | 282.3338865 | 256.5523393 | 0.91375351 | 298.5510717 | 1.016635808 | 149.2755358 | 557.7251448 | 507.9666329
0.750354533 | 111.3594495 | 1.527473477 | 55.67972476 | 157.1138898 | 138.5539815 | 0.750090957 | 173.5728118 | 0.371591467 | 86.78640588 | 291.7529999 | 262.8241979 | 1.036868947 | 327.981173 | 1.091902109 | 163.9905865 | 572.3497785 | 517.6862497
0.875089829 | 120.1147095 | 1.582102628 | 60.05735474 | 160.9668347 | 140.9477165 | 0.875326984 | 190.350075 | 0.437242011 | 95.1750375 | 300.1339485 | 268.408936 | 1.162022344 | 353.3604034 | 1.166864648 | 176.6802017 | 585.3321447 | 526.4387441
1.000151704 | 127.3000733 | 1.634325134 | 63.65003665 | 164.5357636 | 143.3190848 | 1.000438982 | 205.7211727 | 0.502933667 | 102.8605863 | 307.8406183 | 273.5537562 | 1.285664936 | 377.4884084 | 1.239944184 | 188.7442042 | 597.9151002 | 535.0003655
1.125342874 | 133.4093909 | 1.684589351 | 66.70469546 | 168.0681515 | 145.833253 | 1.125013525 | 219.7550928 | 0.568914744 | 109.8775464 | 314.8989324 | 278.2730836 | 1.410084802 | 399.3021364 | 1.3098852 | 199.6510682 | 608.8331452 | 542.2827891
1.250450448 | 138.9940608 | 1.730810208 | 69.49703041 | 171.2923924 | 148.1267156 | 1.250127758 | 232.8060065 | 0.632764076 | 116.4030033 | 321.5909683 | 282.7899672 | 1.534600005 | 422.4771781 | 1.377811287 | 211.238589 | 619.851183 | 549.43832
1.375180171 | 144.2932887 | 1.773527474 | 72.14664435 | 173.2609353 | 149.2120539 | 1.375014047 | 244.4995993 | 0.694925113 | 122.2497996 | 327.4830366 | 286.7331034 | 1.534600005 | 422.4771781 | 1.377811287 | 211.238589 | 619.851183 | 549.43832
1.500114981 | 148.6168485 | 1.818531133 | 74.30842423 | 175.3486092 | 150.5791345 | 1.500333877 | 255.5233423 | 0.754543293 | 127.7616711 | 333.0085911 | 290.4213674 | 1.783871556 | 458.6339692 | 1.507533866 | 229.3169846 | 637.8730286 | 561.4340337
1.625762024 | 152.6119787 | 1.860150364 | 76.30598936 | 177.4901024 | 152.0547726 | 1.625044739 | 265.2620729 | 0.813071755 | 132.6310364 | 337.8004214 | 293.590076 | 2.031882421 | 496.0770933 | 1.63676477 | 248.0385467 | 656.9993667 | 574.3198511
1.75074922 | 155.7554247 | 1.898904256 | 77.87771236 | 179.7804544 | 153.8212169 | 1.750419319 | 274.593765 | 0.868996516 | 137.2968825 | 342.6597525 | 296.894125 | 2.280655978 | 523.6402858 | 1.754076833 | 261.8201429 | 670.5523959 | 583.2790149
1.875122271 | 159.2939686 | 1.937128175 | 79.64698429 | 180.8717163 | 154.3227215 | 1.875315665 | 283.6649232 | 0.924336404 | 141.8324616 | 347.3007526 | 300.0232654 | 2.529422806 | 559.0806492 | 1.871560178 | 279.5403246 | 688.0929276 | 594.9128194
2.000120614 | 162.3410195 | 1.972147224 | 81.17050975 | 182.3343587 | 155.2775222 | 2.000257823 | 291.5596282 | 0.975681392 | 145.7798141 | 350.6403141 | 302.0470427 | 2.778538453 | 583.7146535 | 1.978344171 | 291.8573268 | 700.5835598 | 603.2977842
2.125328502 | 164.6476167 | 2.005361425 | 82.32380835 | 184.2017564 | 156.7604869 | 2.125224563 | 299.0071443 | 1.027012676 | 149.5035722 | 354.2744462 | 304.4399221 | 3.027281727 | 606.3461538 | 2.07699639 | 303.1730769 | 711.4216409 | 610.3639486
2.250512984 | 167.6079933 | 2.037993962 | 83.80399663 | 184.7612586 | 156.8265931 | 2.250361144 | 305.694848 | 1.075416304 | 152.847424 | 357.812579 | 306.8634377 | 3.275795072 | 633.1562444 | 2.179345324 | 316.5781222 | 725.4932502 | 619.9672095
2.375491264 | 169.7729449 | 2.069820657 | 84.88647245 | 185.9240555 | 157.6285646 | 2.37510441 | 311.7092941 | 1.123213132 | 155.854647 | 361.164929 | 309.21338 | 3.526359835 | 654.9942935 | 2.27207637 | 327.4971468 | 736.1631738 | 626.9974582
2.500215414 | 171.4927954 | 2.100901906 | 85.74639769 | 187.1590437 | 158.5769111 | 2.500055507 | 318.3128414 | 1.168388171 | 159.1564207 | 364.2131307 | 311.1609905 | 3.774422294 | 670.690634 | 2.359320825 | 335.345317 | 743.378 | 631.5962277
2.625115672 | 173.294265 | 2.131404755 | 86.64713248 | 188.5642915 | 159.681914 | 2.625213317 | 323.9969532 | 1.213511135 | 161.9984766 | 366.5518676 | 312.5523754 | 4.022286228 | 689.7457601 | 2.44198887 | 344.8728801 | 753.4773031 | 638.5196764
2.750174203 | 175.1757242 | 2.159401386 | 87.58786209 | 189.5153671 | 160.3194131 | 2.750086198 | 329.1634525 | 1.256821375 | 164.5817262 | 369.4312682 | 314.5706928 | 4.272596387 | 707.800094 | 2.526224513 | 353.900047 | 762.513179 | 644.5464967
2.875090065 | 177.1354082 | 2.187620017 | 88.56770411 | 189.7083511 | 160.1857831 | 2.875054056 | 334.2966354 | 1.299550578 | 167.1483177 | 372.1839677 | 316.4678618 | 4.523136475 | 721.8989558 | 2.600093391 | 360.9494779 | 768.9517359 | 648.6352433
3.00035034 | 178.5618917 | 2.214359185 | 89.28094584 | 190.3686988 | 160.6083836 | 3.000272204 | 339.1135688 | 1.341054672 | 169.5567844 | 374.6254324 | 318.1065043 | 4.768973665 | 736.9204366 | 2.674144084 | 368.4602183 | 776.4824733 | 653.6624005
3.00035034 | 178.5618917 | 2.214359185 | 89.28094584 | 190.3686988 | 160.6083836 | 3.000272204 | 339.1135688 | 1.341054672 | 169.5567844 | 374.6254324 | 318.1065043 | 5.017314282 | 746.0024526 | 2.742950975 | 373.0012263 | 781.3397763 | 657.0060342
3.250274577 | 181.413474 | 2.266763972 | 90.706737 | 191.687692 | 161.452113 | 3.250452623 | 347.1737603 | 1.41866799 | 173.5868802 | 378.6948612 | 320.8325678 | 5.266083353 | 764.2271431 | 2.809582741 | 382.1135715 | 790.3242915 | 662.953101
3.500155344 | 183.8477035 | 2.316663627 | 91.92385173 | 193.1949887 | 162.5537048 | 3.500142517 | 355.4563173 | 1.493107534 | 177.7281586 | 382.2689376 | 323.0262181 | 5.515887667 | 772.095637 | 2.874290486 | 386.0478185 | 794.5991315 | 665.9165253
3.750535453 | 185.6186207 | 2.363179398 | 92.80931037 | 194.7536514 | 163.8172146 | 3.750196673 | 362.2421023 | 1.562621423 | 181.1210512 | 386.3465742 | 325.9728904 | 5.766222502 | 785.9733392 | 2.932404676 | 392.9866696 | 801.2125486 | 670.2169921
4.000532139 | 188.2808269 | 2.409162475 | 94.14041344 | 195.4395274 | 164.0593896 | 4.000058642 | 369.0817444 | 1.629636307 | 184.5408722 | 389.1373312 | 327.6237071 | 6.015817075 | 796.0221053 | 2.992351426 | 398.0110527 | 806.5934367 | 673.9230858
4.250382811 | 189.962404 | 2.448383222 | 94.98120198 | 196.025213 | 164.3648123 | 4.250242413 | 374.8536794 | 1.692961061 | 187.4268397 | 391.8804417 | 329.4048285 | 6.263628294 | 807.1331152 | 3.047386961 | 403.5665576 | 812.2885976 | 677.7664117
4.500505447 | 191.3546666 | 2.487809103 | 95.6773333 | 196.7898493 | 164.8974049 | 4.500217236 | 380.3959892 | 1.750722665 | 190.1979946 | 395.6929466 | 332.2936151 | 6.510105922 | 816.1317865 | 3.103057739 | 408.0658932 | 817.1104642 | 681.0884998
4.750507706 | 192.6586694 | 2.525579769 | 96.32933468 | 198.1644897 | 166.0547115 | 4.750224463 | 385.3975228 | 1.80646873 | 192.6987614 | 397.1055914 | 332.8726709 | 6.759200259 | 826.5606 | 3.149087348 | 413.2803 | 821.808821 | 684.048721
5.000299305 | 194.4154254 | 2.563869527 | 97.20771272 | 198.5328147 | 166.1302438 | 5.000131126 | 388.9874496 | 1.860023849 | 194.4937248 | 399.7355328 | 334.9042912 | 7.008850913 | 831.4225008 | 3.197093084 | 415.7112504 | 824.2412764 | 685.6708596
5.25019902 | 195.1261096 | 2.601469883 | 97.56305482 | 199.2766578 | 166.7556395 | 5.250454569 | 393.7873103 | 1.913173339 | 196.8936552 | 401.5467422 | 335.9155238 | 7.258407352 | 840.3255437 | 3.247053328 | 420.1627718 | 828.8412698 | 688.7870126
5.500251436 | 196.487991 | 2.636519947 | 98.24399548 | 199.5550165 | 166.807018 | 5.500356762 | 397.7809024 | 1.961766078 | 198.8904512 | 403.2906392 | 336.9938221 | 7.505236042 | 847.7827956 | 3.29340333 | 423.8913978 | 833.3594518 | 692.0623192
5.750150036 | 197.9069342 | 2.668812409 | 98.95346709 | 200.4483621 | 167.4638731 | 5.750167332 | 400.2907067 | 2.010766639 | 200.1453534 | 405.5278754 | 338.8127576 | 7.754471702 | 855.7471764 | 3.330959154 | 427.8735882 | 836.3428712 | 693.7183418
6.000269328 | 198.8556862 | 2.701231106 | 99.42784308 | 201.1171111 | 167.9744967 | 6.000212549 | 403.5455602 | 2.056466802 | 201.7727801 | 406.9214421 | 339.6638487 | 8.002874007 | 861.2571551 | 3.37170117 | 430.6285775 | 839.3418015 | 695.7989424
6.250564728 | 199.5517137 | 2.732531092 | 99.77585687 | 201.2254189 | 167.9667999 | 6.250289053 | 406.5180744 | 2.101530018 | 203.2590372 | 408.4122292 | 340.6592168 | 8.253463446 | 868.8804956 | 3.411058512 | 434.4402478 | 843.7807948 | 698.9673789
6.50058482 | 196.4593821 | 2.761081637 | 98.22969106 | 200.0697741 | 167.3265437 | 6.500144317 | 409.5097799 | 2.143767533 | 204.75489 | 409.402467 | 341.150837 | 8.502124843 | 878.3657846 | 3.445447546 | 439.1828923 | 847.6615283 | 701.2672309
6.750365273 | 200.2645985 | 2.784664907 | 100.1322992 | 202.2374642 | 168.8600312 | 6.750169422 | 412.6535149 | 2.184870931 | 206.3267575 | 410.7550455 | 341.9794596 | 8.751127208 | 880.2094691 | 3.481614261 | 440.1047346 | 848.6816356 | 701.9800574
7.000194768 | 201.2313983 | 2.810893145 | 100.6156991 | 201.8494921 | 168.3109258 | 7.000169944 | 414.8605109 | 2.223313072 | 207.4302554 | 412.5017494 | 343.358331 | 8.99786617 | 884.0889302 | 3.517585858 | 442.0444651 | 850.6357721 | 703.2876171
7.250569305 | 202.0081362 | 2.835269742 | 101.0040681 | 202.2179951 | 168.5499724 | 7.250009566 | 416.3571332 | 2.260298785 | 208.1785666 | 413.3376666 | 343.9448111 | 9.246608323 | 888.7848696 | 3.548427842 | 444.3924348 | 853.2340258 | 705.1032142
7.500309631 | 202.16274 | 2.859953767 | 101.08137 | 202.393004 | 168.699214 | 7.499978802 | 419.0917132 | 2.295932766 | 209.5458566 | 414.0695866 | 344.2209677 | 9.496396934 | 894.2783524 | 3.577410659 | 447.1391762 | 855.8512172 | 706.8048251
7.750385454 | 202.147484 | 2.882089676 | 101.073742 | 203.185611 | 169.4943637 | 7.750174864 | 420.990396 | 2.329376897 | 210.495198 | 415.383461 | 345.218395 | 9.746219194 | 903.7703524 | 3.607504874 | 451.8851762 | 860.8285802 | 710.2001881
8.000373223 | 202.9701103 | 2.90331908 | 101.4850552 | 202.6845642 | 168.8562124 | 8.00055641 | 422.5296511 | 2.359764556 | 211.2648255 | 415.9524715 | 345.530863 | 9.995245113 | 909.1578182 | 3.636954423 | 454.5789091 | 863.6582061 | 712.1319031
8.250271824 | 203.0930958 | 2.92385201 | 101.5465479 | 203.0832869 | 169.2344376 | 8.250097693 | 423.9551248 | 2.390983208 | 211.9775624 | 416.4729784 | 345.8137909 | 10.24173284 | 908.8887207 | 3.662820891 | 454.4443603 | 863.9429473 | 712.4614939
8.500571682 | 202.860396 | 2.942832021 | 101.430198 | 203.428841 | 169.618775 | 8.500323924 | 425.3305303 | 2.41870413 | 212.6652651 | 417.9054811 | 347.0170594 | 10.49054341 | 916.0605043 | 3.687014997 | 458.0302522 | 867.3767122 | 714.6999614
8.750472511 | 203.6477964 | 2.962014988 | 101.8238982 | 203.0684352 | 169.1271358 | 8.7502764 | 425.9589361 | 2.447009377 | 212.979468 | 418.029566 | 347.03641 | 10.73971738 | 920.6918922 | 3.711714637 | 460.3459461 | 869.8436731 | 716.3950244
9.000619669 | 203.1157144 | 2.979714682 | 101.5578572 | 203.1919972 | 169.3393781 | 9.000205411 | 427.7308519 | 2.473970566 | 213.8654259 | 418.1869159 | 346.8984406 | 10.98833279 | 920.2314911 | 3.734504667 | 460.1157455 | 869.5647705 | 716.1928554
9.250444705 | 203.0263657 | 2.996653697 | 101.5131829 | 203.6684869 | 169.8307592 | 9.250267389 | 427.6815976 | 2.498912379 | 213.8407988 | 419.0297438 | 347.7494775 | 11.23723196 | 928.7656873 | 3.754490428 | 464.3828437 | 873.0638147 | 718.2695334
9.500280888 | 203.8803772 | 3.013695006 | 101.9401886 | 203.1069146 | 169.1268517 | 9.500285789 | 428.7790036 | 2.522978252 | 214.3895018 | 419.4253358 | 347.9621685 | 11.48863345 | 931.2355024 | 3.776410741 | 465.6177512 | 875.2289022 | 720.0229851
9.750621986 | 204.158496 | 3.028938541 | 102.079248 | 203.211875 | 169.185459 | 9.750260612 | 430.1271767 | 2.547488125 | 215.0635884 | 419.5571984 | 347.8693356 | 11.73599378 | 930.5937982 | 3.793717506 | 465.2968991 | 874.4261881 | 719.3272217
10.00035228 | 203.6887472 | 3.04319232 | 101.8443736 | 203.1431506 | 169.1950261 | 9.999996318 | 431.0330447 | 2.569952311 | 215.5165223 | 419.8241763 | 347.9853356 | 11.98344272 | 937.002726 | 3.811540337 | 468.501363 | 877.459711 | 721.29259
10.25030438 | 203.060206 | 3.056336094 | 101.530103 | 203.529695 | 169.6863273 | 10.25034211 | 431.772611 | 2.589534336 | 215.8863055 | 420.3933835 | 348.4312817 | 12.23194036 | 934.8946863 | 3.828299995 | 467.4473431 | 876.1874451 | 720.3716641
10.50061539 | 202.7294822 | 3.068614717 | 101.3647411 | 203.6026921 | 169.8144451 | 10.50017167 | 431.1623457 | 2.610929634 | 215.5811729 | 420.3499659 | 348.4895749 | 12.48093488 | 938.3556016 | 3.846277479 | 469.1778008 | 878.2622578 | 721.8696575
10.75034903 | 203.12135 | 3.081008149 | 101.560675 | 202.776928 | 168.9233697 | 10.75034427 | 431.7743475 | 2.629134713 | 215.8871738 | 420.6217448 | 348.6593535 | 12.73062703 | 942.4414168 | 3.859272796 | 471.2207084 | 880.5210464 | 723.4474769
11.00036132 | 201.7682153 | 3.091570615 | 100.8841077 | 202.8398657 | 169.2118298 | 11.00016154 | 432.1034933 | 2.647924666 | 216.0517466 | 420.3796956 | 348.3624468 | 12.97961369 | 940.1036288 | 3.869909511 | 470.0518144 | 878.8340604 | 722.1501223
11.25052854 | 199.8377544 | 3.100233013 | 99.91887722 | 201.6388782 | 168.3325858 | 11.25023358 | 432.516636 | 2.664657968 | 216.258318 | 420.543198 | 348.457092 | 13.22762904 | 943.5620233 | 3.883578873 | 471.7810116 | 880.8131116 | 723.5527744
11.50100673 | 195.9173775 | 3.108504188 | 97.95868877 | 199.9989608 | 167.3460645 | 11.50038606 | 431.4550821 | 2.680759805 | 215.727541 | 420.659025 | 348.7498447 | 13.48032935 | 941.2044044 | 3.893047096 | 470.6022022 | 879.5460362 | 722.6786355
11.75063114 | 194.4418866 | 3.114015585 | 97.22094331 | 198.8578073 | 166.4508262 | 11.75007819 | 431.6068916 | 2.695965968 | 215.8034458 | 420.7211868 | 348.7867049 | 13.72524906 | 943.6029974 | 3.904784123 | 471.8014987 | 880.7444727 | 723.4773065
12.00066238 | 192.7322511 | 3.118842477 | 96.36612554 | 197.7386725 | 165.6166307 | 12.00038599 | 432.126523 | 2.711233524 | 216.0632615 | 420.5797675 | 348.5586803 | 13.97914948 | 944.4590912 | 3.91472462 | 472.2295456 | 881.5141876 | 724.1043391
12.25035032 | 191.5101835 | 3.121302446 | 95.75509174 | 198.1052897 | 166.1869258 | 12.25025131 | 432.0169829 | 2.724411541 | 216.0084915 | 420.3886605 | 348.38583 | 14.22306761 | 943.5733186 | 3.923568132 | 471.7866593 | 881.2239653 | 723.9617455
12.50055209 | 190.5999519 | 3.126264824 | 95.29997593 | 197.1981259 | 165.4314673 | 12.50030323 | 432.147996 | 2.737921735 | 216.073998 | 420.965353 | 348.940687 | 14.47722263 | 945.4573834 | 3.931097368 | 472.7286917 | 882.1413777 | 724.5651471
12.7505655 | 190.6359864 | 3.130320698 | 95.31799321 | 197.2306222 | 165.4579578 | 12.75012833 | 431.7237278 | 2.750035798 | 215.8618639 | 420.8023479 | 348.8483933 | 14.72285569 | 946.9636563 | 3.93911717 | 473.4818282 | 883.0393312 | 725.2120551
13.00042954 | 191.1179544 | 3.136693437 | 95.55897719 | 196.8909972 | 165.0380048 | 13.00038473 | 431.9520123 | 2.760557491 | 215.9760061 | 420.8924611 | 348.9004591 | 14.97228875 | 942.7994569 | 3.944893667 | 471.3997285 | 880.7223215 | 723.5890786
13.25036493 | 189.8987147 | 3.141732537 | 94.94935733 | 197.1570653 | 165.5072796 | 13.25016066 | 432.6140512 | 2.771831792 | 216.3070256 | 420.8521206 | 348.7497787 | 15.21849944 | 945.7433542 | 3.951010513 | 472.8716771 | 882.0482711 | 724.4243787
13.5004519 | 189.9600891 | 3.146142633 | 94.98004456 | 196.8833986 | 165.2233837 | 13.5000271 | 432.5953535 | 2.782126004 | 216.2976767 | 420.8876157 | 348.7883902 | 15.46692305 | 940.779021 | 3.956917828 | 470.3895105 | 879.7211345 | 722.924631
13.75049428 | 190.0458876 | 3.151697559 | 95.0229438 | 196.3965628 | 164.7222482 | 13.75000192 | 432.5469017 | 2.791228543 | 216.2734509 | 420.8022929 | 348.7111426 | 15.72049485 | 938.6536019 | 3.960519201 | 469.3268009 | 878.3630939 | 721.920827
14.00036056 | 189.7977197 | 3.156802497 | 94.89885984 | 196.2759678 | 164.6430146 | 14.00049409 | 432.3798294 | 2.797832626 | 216.1899147 | 420.6355887 | 348.5722838 | 15.96436362 | 938.616287 | 3.965836172 | 469.3081435 | 878.5606395 | 722.1245917
14.25038399 | 189.1039007 | 3.164076844 | 94.55195036 | 196.7065814 | 165.1892646 | 14.25004431 | 431.5733923 | 2.8053861 | 215.7866961 | 420.1002891 | 348.1713904 | 16.21577071 | 938.532767 | 3.96879565 | 469.2663835 | 878.4006185 | 721.9784907
14.5006415 | 189.8602472 | 3.168747574 | 94.93012359 | 196.7217516 | 165.0783771 | 14.49996103 | 429.5620583 | 2.812747723 | 214.7810292 | 419.1487092 | 347.5550328 | 16.46572644 | 936.8395098 | 3.97326674 | 468.4197549 | 877.5830169 | 721.4430986
14.75070729 | 189.9405717 | 3.174446692 | 94.97028583 | 196.5909568 | 164.9341949 | 14.75021966 | 426.1804212 | 2.818943984 | 213.0902106 | 418.1452676 | 347.1151974 | 16.71160401 | 935.753924 | 3.977442381 | 467.876962 | 877.066134 | 721.1071467
15.00055239 | 189.4507027 | 3.181479449 | 94.72535136 | 196.4472494 | 164.8721322 | 15.0003755 | 422.486719 | 2.824928659 | 211.2433595 | 416.0644335 | 345.6499803 | 16.96239758 | 935.8672389 | 3.980928456 | 467.9336195 | 877.2414835 | 721.2636103
15.25061818 | 188.4074307 | 3.186895624 | 94.20371534 | 196.2183363 | 164.8170979 | 15.25018607 | 422.3549901 | 2.829469514 | 211.1774951 | 415.6099771 | 345.2174787 | 17.21934765 | 932.5018018 | 3.983169544 | 466.2509009 | 875.6363869 | 720.2194199
15.5004042 | 188.4099089 | 3.194529634 | 94.20495447 | 196.2804895 | 164.878838 | 15.50001563 | 421.7125493 | 2.834424769 | 210.8562747 | 415.8723957 | 345.5869708 | 17.46074664 | 930.738202 | 3.987504828 | 465.369101 | 874.613426 | 719.4903923
15.75076759 | 188.9093965 | 3.200339753 | 94.45469826 | 196.0432603 | 164.5583608 | 15.75035695 | 420.5062339 | 2.839727001 | 210.2531169 | 415.2877879 | 345.2034156 | 17.70635502 | 928.5045367 | 3.989632836 | 464.2522684 | 873.5709904 | 718.8202342
16.00069963 | 188.4233405 | 3.207449231 | 94.21167024 | 195.7091362 | 164.3052462 | 16.00051838 | 420.8158765 | 2.844253604 | 210.4079383 | 414.9319433 | 344.7959638 | 17.95443318 | 929.6001873 | 3.990897778 | 464.8000937 | 873.6499637 | 718.7165991
16.25049903 | 187.9058255 | 3.214188707 | 93.95291277 | 195.9261188 | 164.6084812 | 16.25034124 | 418.9916974 | 2.849268606 | 209.4958487 | 413.8327967 | 344.0008471 | 18.21080339 | 930.1430395 | 3.995426517 | 465.0715198 | 874.1659758 | 719.1421358
16.50065288 | 187.492338 | 3.220269797 | 93.74616901 | 195.927798 | 164.679075 | 16.50015963 | 415.9274838 | 2.854547816 | 207.9637419 | 413.0951699 | 343.7739226 | 18.4557074 | 924.9721743 | 3.997964717 | 462.4860871 | 872.0434821 | 717.8814531
16.75086691 | 187.1922324 | 3.227017979 | 93.59611618 | 195.6915782 | 164.4928728 | 16.7504786 | 416.3539766 | 2.859468537 | 208.1769883 | 413.3081723 | 343.9158429 | 18.70066861 | 926.0810604 | 3.998639316 | 463.0405302 | 872.5074022 | 718.1605588
17.00073207 | 187.3732346 | 3.235952981 | 93.68661728 | 195.2932083 | 164.0643359 | 17.00001989 | 416.1186419 | 2.865083762 | 208.0593209 | 412.5676849 | 343.214578 | 18.95260062 | 926.641896 | 4.000683623 | 463.320948 | 872.79255 | 718.352234
17.25054262 | 186.7104201 | 3.243078239 | 93.35521006 | 195.1010451 | 163.9826417 | 17.25044948 | 416.0928422 | 2.869627905 | 208.0464211 | 412.3953991 | 343.0465921 | 19.20303303 | 918.683925 | 4.001530613 | 459.3419625 | 868.7749685 | 715.660981
17.50065857 | 186.2851149 | 3.249473287 | 93.14255747 | 195.2630275 | 164.2155083 | 17.49999076 | 416.2091981 | 2.873372302 | 208.1045991 | 412.4776671 | 343.1094674 | 19.4498864 | 922.9851269 | 4.002695779 | 461.4925635 | 870.8694495 | 717.038595
17.75072659 | 185.4486776 | 3.257418534 | 92.72433881 | 194.7297458 | 163.8216329 | 17.75000581 | 413.7642964 | 2.878240401 | 206.8821482 | 412.1066922 | 343.1459761 | 19.69548356 | 918.4483323 | 4.003117057 | 459.2241662 | 868.6809322 | 715.6062101
18.00071547 | 184.5874579 | 3.264081289 | 92.29372897 | 194.225948 | 163.4613716 | 18.00030244 | 415.1426868 | 2.883432455 | 207.5713434 | 412.0288944 | 342.8384466 | 19.94814798 | 915.3083541 | 4.003398648 | 457.6541771 | 866.8095911 | 714.2581987
18.25074671 | 184.8493936 | 3.273559867 | 92.42469679 | 193.9105618 | 163.1023295 | 18.25025938 | 415.3604654 | 2.887122585 | 207.6802327 | 412.4830027 | 343.2562585 | 20.20332142 | 910.1221607 | 4.003196878 | 455.0610804 | 864.4824754 | 712.7954486
18.50072445 | 184.3249797 | 3.279486428 | 92.16248986 | 194.2432279 | 163.5223979 | 18.50013252 | 414.9784893 | 2.890725559 | 207.4892447 | 412.4598797 | 343.2967981
18.75056621 | 183.1565536 | 3.284315497 | 91.57827678 | 193.4934158 | 162.9673235 | 18.75041686 | 415.5014167 | 2.895096488 | 207.7507084 | 412.3470754 | 343.0968392
19.00052388 | 183.4069147 | 3.290731765 | 91.70345734 | 193.8316103 | 163.2637912 | 19.00013357 | 414.7221465 | 2.899025062 | 207.3610733 | 412.5408043 | 343.4204465
19.25069667 | 182.4831163 | 3.29664962 | 91.24155817 | 193.7018292 | 163.2879764 | 19.24994861 | 413.8813324 | 2.903397636 | 206.9406662 | 411.7431302 | 342.7629081
[6 empty] | 19.49999718 | 414.4187915 | 2.906164137 | 207.2093958 | 411.6337958 | 342.5639972
[6 empty] | 19.75003457 | 412.815859 | 2.910502177 | 206.4079295 | 411.9091565 | 343.1065133
[6 empty] | 20.00009208 | 412.3524369 | 2.915891565 | 206.1762184 | 411.0698074 | 342.3444013