## General
ID | Test Identification | Specimen 1 | Specimen 2 | Specimen 3
Test Identification | Location | NWZ-BH-5077 | NWZ-BH-5077 | NWZ-BH-5077
Test Identification | Sample | 43-1 | 43-1 | 43-1
Test Identification | Depth | 41 | 41 | 41 | [m]
Test Identification | Test number | CID107a | CID107b | CID107c
Specimen Visual Description
Specimen Visual Description | Greyish brown fine SAND
| Initial Specimen Conditions | Specimen 1 | Specimen 2 | Specimen 3
Initial Specimen Conditions | Test start date | 16/08/2024 | 30/07/2024 | 26/07/2024
Initial Specimen Conditions | Type of sample | Recompacted | Recompacted | Recompacted
Initial Specimen Conditions | Diameter | 51.23 | 51.23 | 51.23 | [mm]
Initial Specimen Conditions | Length | 90 | 90 | 90 | [mm]
Initial Specimen Conditions | Water content | 4.744838 | 4.073981 | 5.246929 | [%]
Initial Specimen Conditions | Bulk density | 1.6273 | 1.62757 | 1.624012 | [Mg/m³]
Initial Specimen Conditions | Dry density | 1.553585 | 1.563858 | 1.543049 | [Mg/m³]
Initial Specimen Conditions | Void ratio | 0.7057323 | 0.694527 | 0.7173788 | [-]
Initial Specimen Conditions | Degree of saturation | 17.8167 | 15.54446 | 19.38218 | [%]
Initial Specimen Conditions | Type of drains fitted | One end | One end | One end
| Saturation | Specimen 1 | Specimen 2 | Specimen 3
Saturation | Pressure increments applied | 50 | 50 | 50 | [kPa]
Saturation | Differential pressure used | 10 | 10 | 10 | [kPa]
Saturation | Pore pressure on completion | 540 | 390 | 438 | [kPa]
Saturation | Cell pressure on completion | 550 | 400 | 450 | [kPa]
Saturation | B value achieved | 0.92 | 0.96 | 0.96 | [-]
| Consolidation: Isotropic | Specimen 1 | Specimen 2 | Specimen 3
Consolidation: Isotropic | Cell pressure | 477 | 654 | 958 | [kPa]
Consolidation: Isotropic | Back pressure | 350 | 400 | 450 | [kPa]
Consolidation: Isotropic | Effective cell pressure | 127 | 254 | 508 | [kPa]
Consolidation: Isotropic | Pore pressure on completion | 350 | 400 | 450 | [kPa]
Consolidation: Isotropic | Pore pressure dissipation | 100 | 100 | 100 | [%]
Consolidation: Isotropic | Water content | 24.98551 | 25.10005 | 23.87375 | [%]
Consolidation: Isotropic | Bulk density | 1.992711 | 1.990901 | 2.010624 | [Mg/m³]
Consolidation: Isotropic | Dry density | 1.594353 | 1.591447 | 1.623124 | [Mg/m³]
Consolidation: Isotropic | Void ratio | 0.6621159 | 0.6651512 | 0.6326544 | [-]
Consolidation: Isotropic | Degree of saturation | 100 | 100 | 100 | [%]
Consolidation: Isotropic | Axial strain | 0.8523493 | 0.5778558 | 1.644452 | [%]
Consolidation: Isotropic | Volumetric strain | 2.557048 | 1.733567 | 4.933355 | [%]
Consolidation: Isotropic | Volumetric strain rate-end of stage | 0.07634262 | 0.01186488 | 0 | [%/hr]
| Shearing | Specimen 1 | Specimen 2 | Specimen 3
Shearing | Initial pore pressure | 350 | 400 | 450 | [kPa]
Shearing | Initial effective cell pressure | 127 | 254 | 508 | [kPa]
Shearing | Rate of strain | 1.3 | 1.3 | 1.3 | [%/hour]
At peak deviator stress
Shearing - At peak deviator stress | Corrected deviator stress | 309.5124 | 566.3286 | 1250.285 | [kPa]
Shearing - At peak deviator stress | Membrane correction applied | 1.965897 | 1.705713 | 1.850442 | [kPa]
Shearing - At peak deviator stress | Drain correction applied | 0 | 0 | 0 | [kPa]
Shearing - At peak deviator stress | Axial strain | 16.65782 | 13.56272 | 15.21339 | [%]
Shearing - At peak deviator stress | Volumetric strain | 4.665487 | 3.349207 | 4.34135 | [%]
Shearing - At peak deviator stress | Major principal effective stress | 436.6057 | 820.697 | 1760.428 | [kPa]
Shearing - At peak deviator stress | Minor principal effective stress | 127.093296 | 254.368448 | 510.142361 | [kPa]
Shearing - At peak deviator stress | Principal effective stress ratio | 3.435317 | 3.22641 | 3.450856 | [-]
Shearing - At peak deviator stress | e50 | 2.709635 | 2.406951 | 2.957291 | [%]
Shearing - At peak deviator stress | Secant modulus (E50) at e50 | 5711.331 | 11764.44 | 21139.03 | [kPa]
At peak principal effective stress ratio
Shearing - At peak principal effective stress ratio | Corrected deviator stress | 308.7851 | 565.8444 | 1250.285 | [kPa]
Shearing - At peak principal effective stress ratio | Membrane correction applied | 1.927265 | 1.659195 | 1.850442 | [kPa]
Shearing - At peak principal effective stress ratio | Drain correction applied | 0 | 0 | 0 | [kPa]
Shearing - At peak principal effective stress ratio | Axial strain | 16.15973 | 13.06287 | 15.21339 | [%]
Shearing - At peak principal effective stress ratio | Volumetric strain | 4.65562 | 3.345904 | 4.34135 | [%]
Shearing - At peak principal effective stress ratio | Major principal effective stress | 433.6473 | 818.214 | 1760.428 | [kPa]
Shearing - At peak principal effective stress ratio | Minor principal effective stress | 124.862212 | 252.3696 | 510.142361 | [kPa]
Shearing - At peak principal effective stress ratio | Principal effective stress ratio | 3.473007 | 3.242126 | 3.450856 | [-]
At 10% axial strain
Shearing - At 10% axial strain | Corrected deviator stress | 284.3671 | 540.8351 | 1140.895 | [kPa]
Shearing - At 10% axial strain | Membrane correction applied | 1.346807 | 1.346808 | 1.346837 | [kPa]
Shearing - At 10% axial strain | Drain correction applied | 0 | 0 | 0 | [kPa]
Shearing - At 10% axial strain | Axial strain | 10 | 10 | 10 | [%]
Shearing - At 10% axial strain | Volumetric strain | 4.245361 | 3.232531 | 3.993456 | [%]
Shearing - At 10% axial strain | Major principal effective stress | 409.4209 | 793.4873 | 1650.191 | [kPa]
Shearing - At 10% axial strain | Minor principal effective stress | 125.0538 | 252.6522 | 509.2957 | [kPa]
Shearing - At 10% axial strain | Principal effective stress ratio | 3.274003 | 3.140627 | 3.240143 | [-]
| Final Conditions | Specimen 1 | Specimen 2 | Specimen 3
Final Conditions | Water content | 22.07012 | 23.00452 | 21.19207 | [%]
Final Conditions | Bulk density | 2.041103 | 2.025087 | 2.056616 | [Mg/m³]
Final Conditions | Dry density | 1.672074 | 1.646351 | 1.696989 | [Mg/m³]
Final Conditions | Mode of failure | Compound failure | Compound failure | Compound failure
Mohr Failure Envelope
Mohr Failure Envelope | Effective cohesion (c') | 0 | [kPa]
Mohr Failure Envelope | Effective angle of internal friction (φ') | 33 | [degree]

## Saturation
Saturation
Specimen 1 |  | Specimen 2 |  | Specimen 3
Cell pressure | Pore Water Pressure | Cell pressure | Pore Water Pressure | Cell pressure | Pore Water Pressure
[kPa] | [kPa] | [kPa] | [kPa] | [kPa] | [kPa]
0 | 0 | 0 | 0 | 0 | 0
50 | 3 | 50 | 4 | 50 | 12
50 | 40 | 50 | 40 | 50 | 40
100 | 53 | 100 | 75 | 100 | 53
100 | 90 | 100 | 90 | 100 | 90
150 | 120 | 150 | 123 | 150 | 120
150 | 140 | 150 | 140 | 150 | 140
200 | 172 | 200 | 180 | 200 | 177
200 | 190 | 200 | 190 | 200 | 190
250 | 224 | 250 | 233 | 250 | 231
250 | 240 | 250 | 240 | 250 | 240
300 | 278 | 300 | 285 | 300 | 283
300 | 290 | 300 | 290 | 300 | 290
350 | 330 | 350 | 336 | 350 | 335
350 | 340 | 350 | 340 | 350 | 340
400 | 383 | 400 | 388 | 400 | 386
400 | 390 | 400 | 390 | 400 | 390
450 | 435 |  |  | 450 | 438
450 | 440 |  |  | 450 | 438
500 | 485
500 | 490
550 | 536
550 | 540

## Consolidation
Consolidation: Isotropic
Specimen 1 |  | Specimen 2 |  | Specimen 3
Root time | Consolidated Volume Change | Root time | Consolidated Volume Change | Root time | Consolidated Volume Change
[minutes0.5 ] | [%] | [minutes0.5 ] | [%] | [minutes0.5 ] | [%]
0 | 0 | 0 | 0 | 0 | 0
0.5 | 2.479047549 | 0.5 | 1.381543688 | 0.5 | 2.444661275
1 | 2.547822252 | 1 | 1.5956957 | 1 | 4.502441933
1.5 | 2.554328433 | 1.5 | 1.636009229 | 1.5 | 4.66272632
2 | 2.550880211 | 2 | 1.660129535 | 2 | 4.72069548
2.5 | 2.553937092 | 2.5 | 1.675171374 | 2.5 | 4.760758896
3 | 2.55199548 | 3 | 1.688198291 | 3 | 4.787413217
3.5 | 2.549383843 | 3.5 | 1.697957024 | 3.5 | 4.810907701
4 | 2.551373969 | 4 | 1.705201686 | 4 | 4.829148727
5 | 2.556831184 | 5 | 1.715826113 | 5 | 4.860148229
6 | 2.55498013 | 6 | 1.723034661 | 6 | 4.882187312
7 | 2.559628788 | 7 | 1.727959845 | 7 | 4.901854091
8 | 2.55681663 | 8 | 1.730411387 | 8 | 4.917958911
9 | 2.555807013 | 8.942037408 | 1.733567451 | 9 | 4.933355437
9.054017506 | 2.557047877 |  |  | 9.245352887 | 4.933355437

## Shearing
Shearing
Specimen 1 | [5 empty] | Specimen 2 | [5 empty] | Specimen 3
Axial strain | Deviator Stress | Volumetric strain | t | s' | p' | Axial strain | Deviator Stress | Volumetric strain | t | s' | p' | Axial strain | Deviator Stress | Volumetric strain | t | s' | p'
[%] | [kPa] | [%] | [kPa] | [kPa] | [kPa] | [%] | [kPa] | [%] | [kPa] | [kPa] | [kPa] | [%] | [kPa] | [%] | [kPa] | [kPa] | [kPa]
0 | 0 | 0 | 0 | 127 | 127 | 0 | 0 | 0 | 0 | 254 | 254 | 0 | 0 | 0 | 0 | 508 | 508
0.346372583 | 37.02013702 | 0.295174885 | 18.51006851 | 143.9754455 | 137.8054227 | 0.440331433 | 83.07041039 | 0.364811616 | 41.53520519 | 296.1170292 | 282.2719608 | 0.299198558 | 139.627216 | 0.290111243 | 69.813608 | 577.802643 | 554.5314403
0.471136674 | 49.45957688 | 0.402256089 | 24.72978844 | 150.1138944 | 141.8706316 | 0.565253968 | 107.8780534 | 0.452060183 | 53.93902668 | 308.2422957 | 290.2626201 | 0.424534178 | 186.4542992 | 0.388323615 | 93.22714959 | 601.2373646 | 570.1616481
0.595407599 | 59.33242333 | 0.511323771 | 29.66621167 | 155.0961547 | 145.2074174 | 0.690349737 | 127.6096818 | 0.535256086 | 63.8048409 | 316.3830569 | 295.1147766 | 0.547949367 | 223.096923 | 0.481726608 | 111.5484615 | 619.3783815 | 582.195561
0.719439788 | 67.69151542 | 0.614101215 | 33.84575771 | 158.9362377 | 147.6543185 | 0.815339331 | 144.7222712 | 0.626119029 | 72.36113562 | 326.5301226 | 302.4097441 | 0.673880672 | 255.5094399 | 0.578320167 | 127.7547199 | 635.3618779 | 592.7769713
0.843968504 | 75.51178106 | 0.721145355 | 37.75589053 | 163.3756075 | 150.7903107 | 0.940281983 | 159.9737962 | 0.708090575 | 79.98689809 | 333.0931391 | 306.4308397 | 0.797874589 | 282.3863664 | 0.667971255 | 141.1931832 | 648.8869952 | 601.8226008
0.968653016 | 82.72761392 | 0.82284354 | 41.36380696 | 167.461601 | 153.6736653 | 1.065407929 | 174.0050148 | 0.785016588 | 87.0025074 | 340.0385994 | 311.0377636 | 0.923783288 | 308.2728647 | 0.757985229 | 154.1364324 | 662.2041654 | 610.8253546
1.09319182 | 89.4741691 | 0.921017952 | 44.73708455 | 170.9682275 | 156.055866 | 1.190042111 | 187.0343639 | 0.860426966 | 93.51718195 | 346.8925619 | 315.720168 | 1.04529726 | 332.6551425 | 0.843080391 | 166.3275712 | 674.3763822 | 618.9338585
1.217556895 | 95.56238857 | 1.018197188 | 47.78119428 | 172.9295673 | 157.0025025 | 1.315020528 | 198.9000111 | 0.938873551 | 99.45000557 | 353.1700086 | 320.0200067 | 1.170826167 | 356.5205777 | 0.926192153 | 178.2602888 | 686.2857698 | 626.8656736
1.342229077 | 101.4869356 | 1.111226449 | 50.7434678 | 175.8813148 | 158.9668255 | 1.440145357 | 210.3740885 | 1.012020625 | 105.1870442 | 358.7745972 | 323.7122492 | 1.295490371 | 379.8701635 | 1.016902415 | 189.9350818 | 698.4104938 | 635.0987998
1.467230784 | 107.2454132 | 1.202711225 | 53.6227066 | 178.6425646 | 160.7683291 | 1.565241126 | 220.8903156 | 1.082359139 | 110.4451578 | 364.7174588 | 327.9024062 | 1.418280486 | 400.5406238 | 1.09710258 | 200.2703119 | 708.6816479 | 641.9248773
1.591406439 | 112.6491857 | 1.294491953 | 56.32459285 | 181.3332508 | 162.5583866 | 1.565241126 | 220.8903156 | 1.082359139 | 110.4451578 | 364.7174588 | 327.9024062 | 1.542443954 | 421.826179 | 1.175922076 | 210.9130895 | 719.1143505 | 648.8099873
1.715601148 | 117.9580457 | 1.379211306 | 58.97902285 | 184.0693189 | 164.4096446 | 1.814976666 | 241.1977107 | 1.212974721 | 120.5988553 | 373.5494193 | 333.3498009 | 1.666691066 | 442.8849107 | 1.257006776 | 221.4424554 | 729.5885634 | 655.7744116
1.840384292 | 123.0879406 | 1.465284296 | 61.54397028 | 186.2468243 | 165.7321675 | 2.065106735 | 259.8574281 | 1.34154916 | 129.928714 | 382.876715 | 339.5671437 | 1.791705672 | 463.2209042 | 1.336404622 | 231.6104521 | 740.1124191 | 662.9089351
1.964750488 | 128.1745632 | 1.547464541 | 64.0872816 | 188.8768526 | 167.5144254 | 2.315102687 | 277.2091354 | 1.46235508 | 138.6045677 | 391.1529667 | 344.9514441 | 1.791705672 | 463.2209042 | 1.336404622 | 231.6104521 | 740.1124191 | 662.9089351
2.08950225 | 132.8520698 | 1.627038744 | 66.42603489 | 191.0593679 | 168.9173563 | 2.565001403 | 293.4117536 | 1.579344759 | 146.7058768 | 399.7568248 | 350.8548659 | 2.039916183 | 500.5910907 | 1.483319186 | 250.2955453 | 758.4571353 | 675.0252869
2.213649884 | 137.4819153 | 1.704756465 | 68.74095767 | 193.2559957 | 170.3423431 | 2.814862119 | 308.8538341 | 1.692889563 | 154.426917 | 408.18223 | 356.706591 | 2.287439452 | 537.0255257 | 1.627849472 | 268.5127628 | 777.0552618 | 687.5510076
2.213649884 | 137.4819153 | 1.704756465 | 68.74095767 | 193.2559957 | 170.3423431 | 3.064658012 | 323.4847889 | 1.794359756 | 161.7423944 | 414.6928014 | 360.77867 | 2.536684216 | 569.6153278 | 1.764011258 | 284.8076639 | 793.1306269 | 698.1947389
2.462693867 | 146.2087056 | 1.856238866 | 73.1043528 | 197.7864608 | 173.4183432 | 3.314994845 | 336.9904219 | 1.886469545 | 168.4952109 | 421.3780849 | 365.2130146 | 2.78469918 | 603.8180238 | 1.896078664 | 301.9090119 | 810.4683899 | 709.8320526
2.711701983 | 154.8277555 | 2.003751075 | 77.41387773 | 202.5776727 | 176.7730468 | 3.564601856 | 350.389733 | 1.977136656 | 175.1948665 | 427.3712835 | 368.9729947 | 3.033925858 | 634.6113861 | 2.020010044 | 317.305693 | 825.795942 | 720.0273777
2.961233527 | 162.8112844 | 2.146300131 | 81.40564218 | 205.9918532 | 178.8566391 | 3.814759866 | 362.8443528 | 2.067701188 | 181.4221764 | 433.8750034 | 373.4009446 | 3.284486327 | 662.9871679 | 2.142011888 | 331.493584 | 839.935346 | 729.4374846
3.210025323 | 170.4482044 | 2.275111451 | 85.22410221 | 209.6765962 | 181.2685621 | 4.064597112 | 374.9237535 | 2.15165628 | 187.4618767 | 440.8111017 | 378.3238095 | 3.530602334 | 692.0741464 | 2.253657862 | 346.0370732 | 854.4015352 | 739.0558441
3.458845139 | 177.5703599 | 2.40434485 | 88.78517993 | 214.1952339 | 184.600174 | 4.314641122 | 386.0003822 | 2.231310217 | 193.0001911 | 445.8093591 | 381.4759621 | 3.780318446 | 718.3694329 | 2.366016 | 359.1847164 | 867.9006294 | 748.1723906
3.708173813 | 184.2926064 | 2.522436599 | 92.1463032 | 217.1353782 | 186.4199438 | 4.564923191 | 397.1982685 | 2.309092511 | 198.5991342 | 451.4221642 | 385.2224528 | 4.028317585 | 744.6481582 | 2.47094007 | 372.3240791 | 880.8066941 | 756.6986677
3.957365745 | 190.8444891 | 2.637730904 | 95.42224456 | 220.7768536 | 188.9694387 | 4.814463143 | 407.2424309 | 2.379727789 | 203.6212154 | 455.8291234 | 387.955385 | 4.276245513 | 769.6483183 | 2.569762545 | 384.8241591 | 893.1820621 | 764.9073424
4.205900871 | 196.8208685 | 2.743808635 | 98.41043426 | 223.1262623 | 190.3227842 | 5.064394271 | 417.4076307 | 2.448460158 | 208.7038154 | 461.3155104 | 391.7475719 | 4.526032835 | 793.556647 | 2.669118009 | 396.7783235 | 905.6832395 | 773.4237983
4.455259807 | 202.8728008 | 2.846244212 | 101.4364004 | 225.9188204 | 192.1066869 | 5.314248281 | 426.952164 | 2.51594184 | 213.476082 | 466.990661 | 395.831967 | 4.773278043 | 817.2862084 | 2.76243425 | 408.6431042 | 917.3618122 | 781.1474441
4.704243265 | 208.5095996 | 2.94410331 | 104.2547998 | 228.6736958 | 193.9220959 | 5.56420288 | 436.1089141 | 2.579712054 | 218.0544571 | 471.3255291 | 398.64071 | 5.024192306 | 838.829368 | 2.849137453 | 419.414684 | 928.572895 | 788.7680003
4.953243535 | 213.7315012 | 3.042411592 | 106.8657506 | 232.2433696 | 196.6214527 | 5.814317302 | 444.2991997 | 2.641578811 | 222.1495999 | 476.1181319 | 402.0682652 | 5.273366989 | 858.8912616 | 2.927258392 | 429.4456308 | 938.1822938 | 795.0337502
5.202023002 | 218.6571275 | 3.132471922 | 109.3285637 | 234.1926117 | 197.7497572 | 6.064536782 | 452.610016 | 2.696809797 | 226.305008 | 479.763091 | 404.3280883 | 5.519858266 | 879.114519 | 3.011238813 | 439.5572595 | 948.7783635 | 802.259277
5.45178992 | 223.8178766 | 3.218430957 | 111.9089383 | 237.8006793 | 200.4976999 | 6.314074499 | 460.6473713 | 2.747424213 | 230.3236857 | 484.0130877 | 407.2385258 | 5.768563862 | 898.8406509 | 3.089618309 | 449.4203255 | 958.3998535 | 808.5930783
5.700106484 | 227.961719 | 3.296876114 | 113.9808595 | 238.6507275 | 200.6571077 | 6.564190038 | 467.3794174 | 2.790119807 | 233.6897087 | 485.7799167 | 407.8833471 | 6.01799513 | 917.366388 | 3.163946518 | 458.683194 | 967.87054 | 814.976142
5.949120204 | 232.5886246 | 3.374447795 | 116.2943123 | 240.8947213 | 202.1299505 | 6.814108872 | 475.0693002 | 2.838369986 | 237.5346501 | 489.9169621 | 410.7387454 | 6.266921141 | 936.9183169 | 3.235161275 | 468.4591585 | 977.2038845 | 821.0508316
6.198321103 | 236.6535757 | 3.447501082 | 118.3267879 | 242.7641659 | 203.3219032 | 7.064042236 | 481.7331669 | 2.882319009 | 240.8665835 | 493.1639425 | 412.8750813 | 6.513809164 | 954.7664571 | 3.305608868 | 477.3832286 | 986.3716806 | 827.2439377
6.447528727 | 241.0117938 | 3.517906283 | 120.5058969 | 244.7550919 | 204.5864596 | 7.313994599 | 488.3296235 | 2.924248831 | 244.1648117 | 496.6025207 | 415.2142502 | 6.765285201 | 972.3999495 | 3.374054915 | 486.1999748 | 995.0125398 | 832.9458815
6.696289139 | 245.0589131 | 3.584003852 | 122.5294566 | 246.8618196 | 206.0186674 | 7.56381508 | 494.7003238 | 2.962844037 | 247.3501619 | 499.5619409 | 417.1118869 | 7.010309309 | 987.3226901 | 3.432701328 | 493.661345 | 1002.4251 | 837.8713184
6.945268114 | 248.8420711 | 3.648305238 | 124.4210355 | 249.4350185 | 207.96134 | 7.81370262 | 500.7043804 | 2.999463378 | 250.3521902 | 503.2554652 | 419.8047351 | 7.259678409 | 1002.569369 | 3.495520368 | 501.2846844 | 1010.310872 | 843.2159776
7.194406246 | 252.3635921 | 3.711854848 | 126.181796 | 252.108726 | 210.0481274 | 8.063713101 | 506.4568509 | 3.036226438 | 253.2284254 | 506.7622024 | 422.3527273 | 7.509980032 | 1016.809781 | 3.549773587 | 508.4048906 | 1017.258095 | 847.7897978
7.443411 | 255.7308986 | 3.769692295 | 127.8654493 | 253.2661403 | 210.6443239 | 8.313777228 | 511.3909325 | 3.069839742 | 255.6954663 | 509.7625523 | 424.5307302 | 7.758336356 | 1033.319881 | 3.60708129 | 516.6599405 | 1025.866854 | 853.6468733
7.692641041 | 258.8862083 | 3.827061197 | 129.4431042 | 254.1788212 | 211.0311198 | 8.563560827 | 516.6199834 | 3.100720734 | 258.3099917 | 512.3714277 | 426.2680971 | 8.009334262 | 1046.37756 | 3.660127345 | 523.1887798 | 1032.224644 | 857.8283838
7.941537074 | 262.4334594 | 3.879443158 | 131.2167297 | 255.4433427 | 211.7044328 | 8.813636131 | 522.0510104 | 3.12861434 | 261.0255052 | 514.7267812 | 427.7182795 | 8.254764159 | 1059.239919 | 3.70716763 | 529.6199594 | 1038.614109 | 862.0741229
8.190317661 | 265.8181582 | 3.937563835 | 132.9090791 | 259.4492091 | 215.1461827 | 9.063738259 | 526.3705541 | 3.155078433 | 263.185277 | 517.051489 | 429.3230634 | 8.502860506 | 1074.150147 | 3.755898172 | 537.0750734 | 1046.296715 | 867.271691
8.439636247 | 268.6183415 | 3.985351062 | 134.3091708 | 259.9101618 | 215.1404382 | 9.313508446 | 530.3693944 | 3.175828863 | 265.1846972 | 517.3035192 | 428.9086201 | 8.752417241 | 1085.107209 | 3.800744129 | 542.5536045 | 1051.44261 | 870.591408
8.688648847 | 271.4772034 | 4.032108816 | 135.7386017 | 260.0759217 | 214.8297211 | 9.563569221 | 534.3396732 | 3.199025811 | 267.1698366 | 519.2896526 | 430.2330404 | 8.999265703 | 1097.73417 | 3.842674519 | 548.8670848 | 1057.707925 | 874.7522298
8.937644634 | 274.2297326 | 4.07713179 | 137.1148663 | 261.7271473 | 216.0221919 | 9.813404231 | 538.3059301 | 3.218833837 | 269.152965 | 521.306783 | 431.589128 | 9.250135883 | 1108.961146 | 3.885846095 | 554.4805729 | 1063.81037 | 878.9835123
9.186722241 | 276.9859495 | 4.122294166 | 138.4929748 | 264.2689908 | 218.1046658 | 10.0634583 | 541.6952001 | 3.237189859 | 270.8476 | 523.66927 | 433.3867367 | 9.503101696 | 1119.477854 | 3.922047984 | 559.7389268 | 1068.969277 | 882.3896346
9.435619395 | 279.2624388 | 4.161535829 | 139.6312194 | 264.0890984 | 217.5453586 | 10.31317484 | 545.0443976 | 3.253424651 | 272.5221988 | 524.9674408 | 434.1267079 | 9.746282234 | 1129.678659 | 3.959029511 | 564.8393295 | 1073.891857 | 885.612081
9.684541207 | 281.5305693 | 4.199395642 | 140.7652847 | 265.4788477 | 218.5570861 | 10.56326691 | 548.0501571 | 3.269730206 | 274.0250786 | 526.3068496 | 434.9651567 | 9.997999031 | 1140.821923 | 3.993196968 | 570.4109616 | 1079.705173 | 889.5681854
9.93362554 | 283.7182414 | 4.235154468 | 141.8591207 | 266.4059207 | 219.1195471 | 10.81326957 | 551.1725582 | 3.284300158 | 275.5862791 | 528.2269541 | 436.3648611 | 10.24268517 | 1149.756385 | 4.024868446 | 574.8781927 | 1084.355494 | 892.7294295
10.18296654 | 286.1556475 | 4.273494996 | 143.0778238 | 269.5291568 | 221.8365488 | 11.06342981 | 553.7939308 | 3.296448276 | 276.8969654 | 529.5003424 | 437.2013539 | 10.49190394 | 1158.050788 | 4.056078379 | 579.0253941 | 1088.143933 | 895.1354684
10.43171463 | 288.0279841 | 4.304805681 | 144.013992 | 270.029658 | 222.024994 | 11.31346153 | 556.1768593 | 3.307407145 | 278.0884296 | 531.0646786 | 438.3685354 | 10.73931078 | 1167.817939 | 4.084050117 | 583.9089694 | 1093.008587 | 898.3722643
10.68067118 | 289.6733411 | 4.333927976 | 144.8366706 | 269.8762946 | 221.5974044 | 11.56296013 | 558.3125525 | 3.316931563 | 279.1562762 | 532.0659332 | 439.0138412 | 10.9886358 | 1175.289242 | 4.111009175 | 587.644621 | 1097.096228 | 901.2146877
10.92986312 | 291.5569651 | 4.362143052 | 145.7784825 | 270.4194655 | 221.826638 | 11.8132679 | 560.2277417 | 3.32543349 | 280.1138709 | 533.5959129 | 440.2246226 | 11.23713341 | 1182.428766 | 4.134940967 | 591.2143829 | 1100.583744 | 903.5122829
11.1787457 | 293.1449597 | 4.388870066 | 146.5724798 | 271.0280948 | 222.1706016 | 12.06290285 | 561.3657539 | 3.330022085 | 280.682877 | 533.115146 | 439.554187 | 11.48658503 | 1190.950608 | 4.158134512 | 595.4753039 | 1104.602014 | 906.1102459
11.42773476 | 294.695437 | 4.415570528 | 147.3477185 | 272.2124405 | 223.0965343 | 12.31317039 | 563.1251755 | 3.335750559 | 281.5625877 | 533.9144547 | 440.0602588 | 11.73520811 | 1198.293639 | 4.182003932 | 599.1468196 | 1108.678092 | 908.962485
11.67701972 | 296.5363194 | 4.440355318 | 148.2681597 | 274.4527927 | 225.0300728 | 12.56290482 | 563.8317642 | 3.340378649 | 281.9158821 | 534.2427441 | 440.2707834 | 11.98449356 | 1204.938425 | 4.201584489 | 602.4692126 | 1112.16218 | 911.3391088
11.9257891 | 297.7814962 | 4.463011462 | 148.8907481 | 275.4697391 | 225.8394897 | 12.81287171 | 564.9625796 | 3.343595327 | 282.4812898 | 534.8105058 | 440.6500759 | 12.23314151 | 1209.276048 | 4.218995666 | 604.6380239 | 1113.896542 | 912.350534
12.17483533 | 299.0901333 | 4.481835711 | 149.5450667 | 275.1242097 | 225.2758541 | 13.06286766 | 565.8443862 | 3.345903612 | 282.9221931 | 535.2917931 | 440.9843954 | 12.48196014 | 1216.34438 | 4.2365021 | 608.1721902 | 1117.73765 | 915.0135868
12.42455965 | 300.1956195 | 4.500050353 | 150.0978098 | 274.9233648 | 224.8907615 | 13.3128692 | 566.1931782 | 3.348749473 | 283.0965891 | 536.2580181 | 441.8924884 | 12.73389622 | 1221.418046 | 4.251921371 | 610.7090232 | 1120.482516 | 916.9128418
12.67302417 | 301.0561177 | 4.518115635 | 150.5280588 | 275.1805468 | 225.0045272 | 13.56271762 | 566.328564 | 3.349206961 | 283.164282 | 537.53273 | 443.144636 | 12.97795277 | 1225.679513 | 4.265670797 | 612.8397564 | 1122.55014 | 918.2702216
12.9218989 | 302.4133274 | 4.53768668 | 151.2066637 | 277.0573407 | 226.6551195 | 13.81268563 | 566.1067868 | 3.349070373 | 283.0533934 | 537.3442124 | 442.9930813 | 13.22574958 | 1229.516884 | 4.278321357 | 614.7584419 | 1124.246602 | 919.3271213
13.17118723 | 303.8960681 | 4.554758446 | 151.9480341 | 278.3267251 | 227.6773804 | 14.06245917 | 565.5054322 | 3.347381946 | 282.7527161 | 536.9222261 | 442.6713207 | 13.4799531 | 1232.858153 | 4.290222897 | 616.4290763 | 1126.040658 | 920.5642995
13.42034105 | 304.0208317 | 4.566037285 | 152.0104159 | 276.6294899 | 225.9593512 | 14.31261159 | 565.1535176 | 3.346271687 | 282.5767588 | 536.9417538 | 442.7495009 | 13.72365472 | 1238.20407 | 4.302216293 | 619.1020351 | 1129.028837 | 922.661492
13.66913845 | 305.0687256 | 4.581660266 | 152.5343628 | 278.0155288 | 227.1707412 | 14.56240749 | 563.6743751 | 3.343045135 | 281.8371876 | 536.2850956 | 442.3393664 | 13.97043311 | 1241.753529 | 4.310595567 | 620.8767643 | 1130.681865 | 923.7229439
13.91823175 | 305.9888908 | 4.594822692 | 152.9944454 | 278.8128714 | 227.8147229 | 14.81226038 | 562.3063288 | 3.337342442 | 281.1531644 | 533.6357034 | 439.9179819 | 14.22281906 | 1244.332099 | 4.319342831 | 622.1660496 | 1131.687431 | 924.2987474
14.16723314 | 306.4437597 | 4.602891412 | 153.2218799 | 278.0907629 | 227.0168029 | 15.06234909 | 560.0891988 | 3.332808154 | 280.0445994 | 532.5479584 | 439.1997586 | 14.46964378 | 1245.193485 | 4.325397931 | 622.5967424 | 1132.135754 | 924.6035069
14.41633541 | 306.8234138 | 4.612648446 | 153.4117069 | 278.4174889 | 227.2802533 | 15.31221763 | 557.6692329 | 3.32740771 | 278.8346165 | 531.5046905 | 438.5598183 | 14.71636339 | 1247.899261 | 4.332080144 | 623.9496307 | 1133.808702 | 925.8254915
14.66551949 | 307.2159504 | 4.620602658 | 153.6079752 | 278.2939382 | 227.0912798 | 15.56236559 | 555.015141 | 3.32161341 | 277.5075705 | 530.1343835 | 437.63186 | 14.96668988 | 1248.64208 | 4.336587307 | 624.3210399 | 1134.369222 | 926.2622086
14.91426982 | 307.6410321 | 4.628347213 | 153.820516 | 278.428636 | 227.1551307 | 15.81213242 | 550.7011433 | 3.315214612 | 275.3505717 | 527.9739317 | 436.1904078 | 15.21338575 | 1250.285377 | 4.341350191 | 625.1426887 | 1135.28505 | 926.9041535
15.16343485 | 308.1373 | 4.637370174 | 154.06865 | 279.03906 | 227.6828433 | 16.06230272 | 545.5197939 | 3.311802102 | 272.7598969 | 526.1424959 | 435.2225303 | 15.46196474 | 1249.871754 | 4.343903437 | 624.935877 | 1135.087699 | 926.77574
15.41246651 | 308.8742471 | 4.646231052 | 154.4371235 | 281.2411995 | 229.7621584 | 16.31221038 | 536.4487704 | 3.305574998 | 268.2243852 | 521.9363852 | 432.5282568 | 15.71073816 | 1249.780799 | 4.344226633 | 624.8903994 | 1134.88504 | 926.5882406
15.66162593 | 308.6549094 | 4.647963619 | 154.3274547 | 279.6449167 | 228.2024318 | 16.56191127 | 520.1142206 | 3.302598583 | 260.0571103 | 513.0840483 | 426.3983449 | 15.96053453 | 1248.047498 | 4.346168075 | 624.023749 | 1133.835945 | 925.8280287
15.91056456 | 308.8337606 | 4.651929385 | 154.4168803 | 279.4085873 | 227.9362939 | 16.81199887 | 514.8976375 | 3.301872856 | 257.4488187 | 510.0333117 | 424.2170388 | 16.21147253 | 1247.028394 | 4.345868127 | 623.5141972 | 1133.320158 | 925.4820925
16.15973071 | 308.7850807 | 4.655620219 | 154.3925403 | 279.2547523 | 227.7905722 | 17.06179588 | 513.8560431 | 3.303830071 | 256.9280216 | 509.5740326 | 423.9313587 | 16.46347077 | 1242.08169 | 4.346316065 | 621.0408451 | 1130.953564 | 923.939949
16.40850233 | 308.9733951 | 4.661140981 | 154.4866975 | 280.3077555 | 228.8121897 | 17.31244677 | 514.1697573 | 3.30675218 | 257.0848787 | 509.8021367 | 424.1071771 | 16.7049366 | 1239.578396 | 4.345673075 | 619.7891979 | 1129.63526 | 923.0388606
16.65781644 | 309.5124134 | 4.665486783 | 154.7562067 | 281.8495027 | 230.2641005 | 17.5617889 | 511.7590789 | 3.314599142 | 255.8795395 | 510.1017265 | 424.8085466 | 16.95670539 | 1237.007909 | 4.346123281 | 618.5039543 | 1128.898319 | 922.7303346
16.90649615 | 308.8773904 | 4.663727662 | 154.4386952 | 279.3655932 | 227.8860281 | 17.81177703 | 510.5251669 | 3.316651804 | 255.2625835 | 507.7141025 | 422.6265746 | 17.20522448 | 1231.139047 | 4.34614426 | 615.5695237 | 1125.5346 | 920.3447585
17.15566006 | 308.736739 | 4.663602643 | 154.3683695 | 279.2654645 | 227.8093413 | 18.06215969 | 507.8711618 | 3.321152631 | 253.9355809 | 507.2038279 | 422.5586343 | 17.45435508 | 1224.138514 | 4.346112508 | 612.0692572 | 1122.491682 | 918.4685965
17.40451126 | 308.6231504 | 4.663158991 | 154.3115752 | 279.2532832 | 227.8160915 | 18.31229199 | 505.4537193 | 3.323571174 | 252.7268596 | 505.0157966 | 420.7735101 | 17.69991949 | 1205.087376 | 4.345487663 | 602.5436879 | 1112.623048 | 911.7751519
17.65373009 | 308.8072962 | 4.666561063 | 154.4036481 | 281.0763941 | 229.6085114 | 18.56211024 | 506.3902313 | 3.329408261 | 253.1951157 | 507.2077977 | 422.8094258 | 17.9532244 | 1193.381768 | 4.345784209 | 596.6908839 | 1106.764223 | 907.8672616
17.90303971 | 308.0791014 | 4.663598771 | 154.0395507 | 279.4447087 | 228.0981918 | 18.81182343 | 505.9187114 | 3.330191586 | 252.9593557 | 505.6461167 | 421.3263315 | 18.20069794 | 1190.024813 | 4.345464982 | 595.0124067 | 1105.246367 | 906.9088978
18.15166899 | 307.680164 | 4.661223405 | 153.840082 | 278.794336 | 227.5143087 | 19.06141702 | 505.5687262 | 3.334916768 | 252.7843631 | 505.7215881 | 421.4601337 | 18.44812739 | 1188.286683 | 4.345756426 | 594.1433413 | 1104.152389 | 906.1046089
18.40102568 | 307.083702 | 4.66019006 | 153.541851 | 278.437906 | 227.257289 | 19.31143309 | 504.4781604 | 3.340322697 | 252.2390802 | 505.9955442 | 421.9158508 | 18.69877376 | 1188.059403 | 4.345068642 | 594.0297015 | 1104.53362 | 906.523719
18.64988473 | 306.8596222 | 4.659989255 | 153.4298111 | 279.4504961 | 228.3072257 | [6 empty] | 18.9456584 | 1188.758302 | 4.345553436 | 594.3791509 | 1104.656222 | 906.5298382
18.89903519 | 306.3506909 | 4.657145343 | 153.1753454 | 278.2212124 | 227.162764 | [6 empty] | 19.19153817 | 1185.217804 | 4.345367457 | 592.608902 | 1103.171843 | 905.6355424
19.14778663 | 306.1121594 | 4.654998442 | 153.0560797 | 277.9550107 | 226.9363175 | [6 empty] | 19.45071628 | 1186.286377 | 4.345793281 | 593.1431886 | 1103.567119 | 905.8527224
19.39680932 | 305.8834857 | 4.656254166 | 152.9417429 | 279.8469179 | 228.8663369 | [6 empty] | 19.68853226 | 1186.018528 | 4.350715495 | 593.0092639 | 1103.287625 | 905.6178703
19.64578157 | 305.5624502 | 4.652072106 | 152.7812251 | 278.6640921 | 227.7370171 | [6 empty] | 19.93655627 | 1183.48613 | 4.352706267 | 591.7430649 | 1101.811136 | 904.5634476
19.89511921 | 304.5217206 | 4.648157787 | 152.2608603 | 277.2862873 | 226.5326672 | [6 empty] | 20.18753157 | 1182.173391 | 4.356992863 | 591.0866955 | 1101.169711 | 904.140812
20.14386729 | 304.1380096 | 4.645512468 | 152.0690048 | 277.1014078 | 226.4117395