## GENERAL
ID | Test Identification
Test identification | Location | NWZ-BH-5079
Test identification | Specimen | 07-3
Test identification | Depth | 6.3 | [m]
Specimen Visual Description
Specimen Visual Description | Grey silty CLAY
| Initial Specimen Conditions | Undisturbed Sample | Remoulded Sample
Initial Specimen Conditions | Test date | 06/02/2024 | 02/02/2024
Initial Specimen Conditions | Diameter | 71.07167 | 49.63667 | [mm]
Initial Specimen Conditions | Height | 138.5933 | 98.65 | [mm]
Initial Specimen Conditions | Water content | 25.27538 | 26.24589 | [%]
Initial Specimen Conditions | Bulk density | 2.021167 | 2.029294 | [Mg/m3]
Initial Specimen Conditions | Dry density | 1.613379 | 1.607414 | [Mg/m3]
Initial Specimen Conditions | Initial void ratio | 0.6735062 | 0.6797166 | [-]
Initial Specimen Conditions | Degree of saturation | 100 | 100 | [%]
Initial Specimen Conditions | Particle density - assumed | 2.7 | 2.7 | [Mg/m3]
Shearing Stage
Shearing Stage | Cell pressure | 427 | 427 | [kPa]
Shearing Stage | Rate of strain | 1 | 1 | [%/min]
Shearing Stage | At peak deviator stress (within 10 % axial strain)
Shearing Stage - At peak deviator stress (within 10% axial strain) | Corrected deviator stress | 137.884 | 105.9535 | [kPa]
Shearing Stage - At peak deviator stress (within 10% axial strain) | Undrained shear strength | 68.94198 | 52.97673 | [kPa]
Shearing Stage - At peak deviator stress (within 10% axial strain) | Axial strain | 10.02566 | 10.00497 | [%]
Shearing Stage - At peak deviator stress (within 10% axial strain) | e50 | 3.522825 | 4.366346 | [%]
Shearing Stage - At peak deviator stress (within 10% axial strain) | Secant modulus [E50] at e50 | 1957.009 | 1213.297 | [kPa]
Shearing Stage | At 15% axial strain
Shearing Stage - At 15% axial strain | Corrected deviator stress | 155.7422 | 137.1109 | [kPa]
Shearing Stage - At 15% axial strain | Undrained shear strength | 77.87108 | 68.55545 | [kPa]
| Mode of Failure | Plastic / barrel | Plastic / barrel

## UNDISTURBED
SHEARING STAGE - UNDISTURBED
Axial strain | Deviator stress
[%] | [kPa]
0 | 0
0.033479244 | 2.182230166
0.07821444 | 3.729451793
0.108013853 | 4.802130318
0.134133436 | 5.57340718
0.167684833 | 6.341574812
0.196257636 | 6.909808065
0.224830439 | 7.502860106
0.258309683 | 8.068553771
0.30304488 | 8.880808273
0.336596277 | 9.370181623
0.370147674 | 9.909443611
0.399947087 | 10.39964314
0.42851989 | 10.94024272
0.463297898 | 11.40267331
0.493097311 | 11.86686257
0.526648708 | 12.42946806
0.570157295 | 13.23801596
0.602409928 | 13.67499805
0.632209341 | 14.21296471
0.667059503 | 14.77336715
0.694333542 | 15.2617246
0.725431719 | 15.79809487
0.756457742 | 16.38418604
0.786257155 | 16.94547324
0.833445572 | 17.82305313
0.864543749 | 18.40780655
0.896796383 | 18.94165227
0.92912117 | 19.47510427
0.961445957 | 20.08309102
0.99001876 | 20.6177175
1.023570157 | 21.17440592
1.05336957 | 21.757606
1.098032613 | 22.58188929
1.130357401 | 23.06315947
1.158930203 | 23.69562192
1.188729617 | 24.22740768
1.219827794 | 24.88264017
1.250853817 | 25.43792405
1.28187984 | 26.01773181
1.312978017 | 26.57224704
1.353961229 | 27.41906935
1.384987253 | 27.89818144
1.41485882 | 28.55161451
1.445884843 | 29.20394816
1.47820963 | 29.78056875
1.503030449 | 30.38622031
1.539035067 | 31.00945749
1.570133244 | 31.56085921
1.598633893 | 32.13834222
1.638390495 | 32.9562489
1.673168503 | 33.60320529
1.704266679 | 34.17775994
1.739044687 | 34.8238209
1.76761749 | 35.47354066
1.792438309 | 36.00162081
1.827216316 | 36.57217689
1.871951513 | 37.48179447
1.900524316 | 38.03089942
1.929097119 | 38.65383456
1.962648516 | 39.24816825
1.993674539 | 39.8685815
2.025999327 | 40.56174268
2.05579874 | 41.0587585
2.086824763 | 41.62860541
2.135311944 | 42.6785784
2.167564577 | 43.27115524
2.202342585 | 43.86141982
2.230915388 | 44.48061236
2.264466785 | 45.120244
2.298018183 | 45.71016393
2.327817596 | 46.27796985
2.358915773 | 46.91823033
2.403578816 | 47.91631089
2.429698398 | 48.51033182
2.460724422 | 49.14922058
2.491822598 | 49.76304936
2.522848622 | 50.35195914
2.555173409 | 50.96396258
2.584972822 | 51.45487973
2.633387849 | 52.39614481
2.666939247 | 53.05473864
2.698037424 | 53.59233466
2.726610227 | 54.18079173
2.761388234 | 54.83701542
2.791187647 | 55.47262078
2.822213671 | 56.00875288
2.855765068 | 56.6891985
2.902953485 | 57.60164301
2.931526288 | 58.18757717
2.965077685 | 58.69522164
2.993650488 | 59.37823445
3.024676512 | 59.9607754
3.057001299 | 60.56614928
3.084347491 | 61.20020951
3.133989129 | 62.03252969
3.162561932 | 62.54241074
3.196113329 | 63.16919815
3.223459522 | 63.85032804
3.254485545 | 64.30798716
3.288036943 | 64.86037234
3.317836356 | 65.56227482
3.352614363 | 66.11260097
3.399874934 | 66.94222207
3.428447737 | 67.54647203
3.45824715 | 68.07609602
3.491798547 | 68.67452318
3.522824571 | 69.20215132
3.556375968 | 69.70249957
3.583722161 | 70.33043837
3.615974794 | 70.92857359
3.664461975 | 71.75202022
3.697941219 | 72.27499548
3.725287412 | 72.82839556
3.758838809 | 73.39906267
3.792390206 | 73.82380196
3.82218962 | 74.39774446
3.851989033 | 74.85013237
3.89917745 | 75.81610587
3.933955457 | 76.26213598
3.963827024 | 76.83430243
3.993626437 | 77.33357277
4.02465246 | 77.90371207
4.055750637 | 78.35245659
4.086776661 | 78.8493226
4.121554668 | 79.41407152
4.163764491 | 80.21143097
4.194862668 | 80.61037586
4.230867286 | 81.17233673
4.260666699 | 81.62041842
4.291764876 | 82.1149296
4.321564289 | 82.63474113
4.355115686 | 83.12566176
4.38736832 | 83.49724856
4.435855501 | 84.42735514
4.46312954 | 84.80410403
4.497907547 | 85.24379326
4.52648035 | 85.69064722
4.561258358 | 86.15372343
4.58860455 | 86.69766152
4.620929338 | 87.09090047
4.653181971 | 87.58007035
4.683053538 | 87.97572528
4.730241955 | 88.70982413
4.762494588 | 89.05375657
4.791067391 | 89.54603606
4.822165568 | 89.98683277
4.854418202 | 90.59373731
4.884289769 | 90.89155278
4.912862572 | 91.2627171
4.941435374 | 91.77740367
4.989850402 | 92.33808363
5.020876425 | 92.7769759
5.051974602 | 93.1675951
5.081774015 | 93.63139942
5.115325412 | 94.11390108
5.145124826 | 94.50531752
5.173697629 | 94.94588367
5.208475636 | 95.37795812
5.251912069 | 95.96537185
5.281783636 | 96.23605689
5.309057675 | 96.77256869
5.343835682 | 97.15550485
5.371181875 | 97.54813801
5.403506662 | 97.9814824
5.433306075 | 98.32257985
5.461878878 | 98.71276558
5.511592669 | 99.38345303
5.541392082 | 99.69981635
5.57617009 | 99.98530135
5.604742893 | 100.4694531
5.635768916 | 100.807168
5.668093703 | 101.2854961
5.700346337 | 101.7635664
5.733897734 | 101.9305592
5.782384915 | 102.670202
5.810957718 | 103.0335998
5.841983741 | 103.417013
5.875535139 | 103.7016535
5.904107942 | 104.1354548
5.938885949 | 104.4415461
5.966232142 | 104.8291289
6.00223676 | 105.1566272
6.033262783 | 105.5857546
6.0804512 | 106.1805694
6.107797393 | 106.4249415
6.143874164 | 106.8457064
6.172374814 | 107.2062346
6.207224975 | 107.5335681
6.235725624 | 107.8699528
6.264298427 | 108.1823735
6.312785608 | 108.7485443
6.346337005 | 109.0765894
6.374909808 | 109.3881741
6.407162442 | 109.7648279
6.439487229 | 110.0467467
6.471812016 | 110.422739
6.501611429 | 110.7786716
6.527658858 | 111.0457663
6.562436866 | 111.4172561
6.608398672 | 112.0539519
6.639496849 | 112.2655341
6.672976093 | 112.5674092
6.70407427 | 112.8961929
6.737625667 | 113.2444683
6.767425081 | 113.5747318
6.802203088 | 113.8500869
6.829549281 | 114.1132037
6.875511088 | 114.628982
6.906537111 | 114.9328036
6.941315119 | 115.2539945
6.969887921 | 115.514262
7.005892539 | 115.879902
7.035764106 | 116.1376938
7.065563519 | 116.4188293
7.099114917 | 116.7640841
7.145076723 | 117.2298345
7.174876136 | 117.5803732
7.208427534 | 117.8077288
7.238226947 | 118.1811605
7.26679975 | 118.4394107
7.301577757 | 118.7576233
7.33015056 | 119.0621752
7.361176584 | 119.3158548
7.408365001 | 119.7766311
7.441916398 | 119.9323575
7.471715811 | 120.2339558
7.506493819 | 120.6438027
7.535066622 | 120.8536659
7.569844629 | 121.0066365
7.599716196 | 121.2839288
7.634494204 | 121.5296805
7.665520227 | 121.8977422
7.712708644 | 122.2388708
7.743806821 | 122.3968836
7.773606234 | 122.7428811
7.804632257 | 123.0168689
7.838183655 | 123.2632079
7.867983068 | 123.585247
7.896555871 | 123.8858784
7.932560489 | 124.2898894
7.979821059 | 124.3730856
8.010847083 | 124.6224934
8.038193275 | 124.7388093
8.071744673 | 125.0067856
8.102770696 | 125.4177765
8.137548704 | 125.752626
8.167348117 | 125.9336005
8.19592092 | 126.2784957
8.246861321 | 126.56186
8.279186108 | 126.7610419
8.306460147 | 126.9224617
8.33380634 | 127.2222706
8.368584347 | 127.3243241
8.398383761 | 127.5271676
8.433161768 | 127.8366787
8.461734571 | 127.9951096
8.508995142 | 128.3748064
8.538794555 | 128.8304384
8.571047188 | 128.820542
8.598393381 | 129.0956081
8.629491558 | 129.5021288
8.659290971 | 129.5882723
8.692842369 | 129.6907827
8.740030786 | 130.1833753
8.767376978 | 130.2963711
8.802154986 | 130.6260846
8.831954399 | 130.8264039
8.866732407 | 130.8799342
8.89653182 | 131.1718112
8.926331233 | 131.3945926
8.95988263 | 131.4728462
9.005844437 | 131.8042161
9.03564385 | 131.9117506
9.064216653 | 132.2047404
9.09776805 | 132.4198775
9.126340853 | 132.6208128
9.161118861 | 132.7646768
9.189691664 | 133.011073
9.220717687 | 133.2757543
9.253042474 | 133.4692538
9.300230891 | 133.7272173
9.328803694 | 133.9270654
9.364808312 | 134.0219182
9.395906489 | 134.3310738
9.424479292 | 134.5304117
9.46048391 | 134.6247871
9.490283323 | 134.9584709
9.525061331 | 135.0547493
9.566044543 | 135.2763506
9.602121314 | 135.5294497
9.631920727 | 135.6571335
9.665472125 | 135.823355
9.695271538 | 136.0190646
9.730049545 | 136.2509539
9.757395738 | 136.4508275
9.787195151 | 136.5550604
9.838135552 | 136.8246751
9.867934966 | 137.0194703
9.897734379 | 137.1459647
9.930059166 | 137.2449469
9.9623118 | 137.4801227
9.990884602 | 137.6992533
10.02566261 | 137.8839555
10.07292318 | 138.045147
10.10272259 | 138.2840632
10.13497523 | 138.4275772
10.1660734 | 138.6183988
10.19709943 | 138.6733651
10.23065082 | 138.9497878
10.26045024 | 139.0973074
10.29277503 | 139.2851536
10.32502766 | 139.4503528
10.37228823 | 139.6547789
10.40331425 | 139.8444992
10.43311367 | 140.081529
10.46421184 | 140.1804795
10.49898985 | 140.2723218
10.52756265 | 140.466066
10.5560633 | 140.6597893
10.59214007 | 140.7487359
10.6405551 | 140.9491259
10.67035451 | 141.1398258
10.70145269 | 141.3278696
10.73370532 | 141.5135235
10.76603011 | 141.6088877
10.80203473 | 141.7869927
10.83435952 | 141.8820898
10.86293232 | 141.9843095
10.89893694 | 142.2068379
10.92996296 | 142.3489589
10.97722353 | 142.7063368
11.00947617 | 142.8456717
11.04180095 | 142.9847201
11.07535235 | 142.9643294
11.10515176 | 143.1080548
11.13495118 | 143.2068449
11.16972918 | 143.2734294
11.1995286 | 143.4615429
11.24801578 | 143.8814052
11.28156717 | 143.9722353
11.3125932 | 144.0455466
11.341166 | 144.1459286
11.37096541 | 144.2214586
11.39953822 | 144.4333105
11.42811102 | 144.533359
11.45545721 | 144.6580443
11.48150464 | 144.8521209
11.53367165 | 145.3065964
11.56974842 | 145.2797106
11.60329982 | 145.5697409
11.63807783 | 145.589782
11.67033046 | 145.5925072
11.70388186 | 145.8151675
11.73368127 | 145.8893452
11.76477945 | 146.094291
11.8156477 | 146.2817745
11.84674588 | 146.3751735
11.87531868 | 146.4068781
11.90887008 | 146.495172
11.93614411 | 146.5293373
11.96969551 | 146.7283789
11.9970417 | 146.8509588
12.02936649 | 146.9412421
12.0753283 | 147.203434
12.10512771 | 147.1877069
12.13867911 | 147.2086808
12.16725191 | 147.3946087
12.19705133 | 147.5336335
12.23060272 | 147.908293
12.26285536 | 147.8429384
12.29518014 | 147.9985132
12.34114195 | 148.0378392
12.36971475 | 148.0681811
12.40449276 | 148.3066539
12.43429217 | 148.5771022
12.46784357 | 148.5307656
12.49764298 | 148.6685152
12.52866901 | 148.8477203
12.56222041 | 148.867303
12.6069556 | 149.0621967
12.6355284 | 149.1578244
12.66655443 | 149.182276
12.69642599 | 149.4290981
12.72990524 | 149.4483048
12.76100342 | 149.6262717
12.78957622 | 149.7213395
12.82435423 | 149.913383
12.85415364 | 149.8519028
12.90256867 | 150.1252417
12.93612006 | 150.1217149
12.96721824 | 150.145151
12.99947087 | 150.2319245
13.03424888 | 150.5544837
13.06404829 | 150.5364629
13.0926211 | 150.5647723
13.12739911 | 150.7772095
13.17465968 | 150.9852966
13.20445909 | 151.1201056
13.2342585 | 151.1454252
13.2678099 | 151.1409879
13.29760931 | 151.2536106
13.33116071 | 151.3801108
13.36096012 | 151.5143169
13.39075954 | 151.5610623
13.43794795 | 151.7894643
13.47272596 | 151.9127468
13.50382414 | 151.9127964
13.53239694 | 151.9834975
13.56342296 | 152.1143105
13.58954255 | 152.1464216
13.62056857 | 152.1899094
13.66530377 | 152.4873043
13.69762855 | 152.5060168
13.72865458 | 152.723127
13.7596806 | 152.7226499
13.79445861 | 152.8010946
13.82555678 | 152.9089455
13.8615614 | 152.9845375
13.89136082 | 153.0297806
13.92613882 | 153.0860598
13.974626 | 153.2865355
14.00442542 | 153.4181551
14.03797681 | 153.4332898
14.06900284 | 153.5187278
14.09880225 | 153.5850244
14.12860166 | 153.6295854
14.16092645 | 153.711944
14.21064024 | 153.8434528
14.23921305 | 153.9551819
14.27276444 | 154.0777193
14.30256386 | 154.1217606
14.33236327 | 154.1657268
14.36338929 | 154.3149113
14.39694069 | 154.3074551
14.44412911 | 154.3568494
14.47645389 | 154.4596794
14.50747992 | 154.543632
14.54103131 | 154.6220212
14.57212949 | 154.5979264
14.60438213 | 154.7219842
14.6354803 | 154.9990182
14.66650633 | 154.9318009
14.71492135 | 155.1063796
14.74724614 | 154.9502847
14.77581894 | 155.0601756
14.80814373 | 155.2262212
14.84039636 | 155.3063807
14.87149454 | 155.3889398
14.90252056 | 155.5144469
14.93852518 | 155.5860694
14.96832459 | 155.6925438
15.0142864 | 155.7421588
15.04415797 | 155.7625514
15.08016259 | 155.8336881
15.109962 | 155.9610795
15.14474001 | 155.9276969
15.17331281 | 155.8651102
15.20433883 | 156.0322667
15.23789023 | 156.3005343
15.28385204 | 156.3490249
15.31495021 | 156.4727573
15.34850161 | 156.4842534
15.37830102 | 156.5679396
15.41055366 | 156.5394981
15.44287845 | 156.5534931
15.47642984 | 156.4794938
15.50500265 | 156.5655642
15.53602867 | 156.7951488
15.58199048 | 156.8212087
15.61178989 | 156.9467256
15.6415893 | 157.0721073
15.6751407 | 157.0402385
15.70494011 | 157.0379055
15.7372649 | 157.1361234
15.7658377 | 157.136385
15.79686373 | 157.152378
15.82298331 | 157.4338348
15.86519313 | 157.530746
15.89629131 | 157.5462511
15.92854394 | 157.622694
15.96209534 | 157.7384896
15.99442013 | 157.5604239
16.02544615 | 157.7875149
16.06397614 | 157.7860095
16.09377555 | 157.7193615
16.12855356 | 157.9164151
16.17574198 | 157.9586267
16.20431478 | 158.1269219
16.2341142 | 158.2923024
16.26766559 | 158.1324828
16.29876377 | 158.2525174
16.32733657 | 158.4624595
16.36081582 | 158.2394958
16.38816201 | 158.1358175
16.43664919 | 158.5112131
16.46767521 | 158.5254661
16.49747463 | 158.6055702
16.53225263 | 158.6743187
16.56335081 | 158.7933298
16.59315022 | 158.7259231
16.62792823 | 158.815378
16.65895425 | 158.8081568
16.69127904 | 158.923943
16.74099283 | 159.1260425
16.77201886 | 159.0555875
16.80434364 | 159.0870378
16.83291645 | 159.1059726
16.86516908 | 159.1374369
16.89994709 | 159.2678074
16.92851989 | 159.22369
16.95961807 | 159.3203294
16.99064409 | 159.3542362
17.04035788 | 159.5545397
17.07015729 | 159.4446641
17.10118332 | 159.4364985
17.1322815 | 159.5534508
17.16828611 | 159.5963936
17.19808553 | 159.6325641
17.22788494 | 159.731252
17.26020973 | 159.8448838
17.29123575 | 159.7945652
17.33719756 | 159.9600036
17.37074895 | 160.0078948
17.39932176 | 160.0879579
17.43034778 | 160.0790194
17.46389918 | 160.1266344
17.49499735 | 160.0966137
17.52602338 | 160.253829
17.55957478 | 160.3634803
17.60553658 | 160.3196893
17.63656261 | 160.4348959
17.66636202 | 160.4490315
17.69868681 | 160.4157738
17.72848622 | 160.4505397
17.76203762 | 160.5387315
17.79183703 | 160.5733199
17.82538843 | 160.5784198
17.87135023 | 160.6581762
17.89869643 | 160.698188
17.93347443 | 160.7622374
17.96327385 | 160.8584209
17.99805185 | 160.8808848
18.02662466 | 160.8970458
18.06140266 | 160.919351
18.09120208 | 161.0357578
18.12475348 | 161.0813584
18.16948867 | 160.8944795
18.20549329 | 161.1403975
18.23904469 | 161.1856731
18.27382269 | 161.1661764
18.30362211 | 161.2612378
18.33594689 | 161.3296787
18.36949829 | 161.2922483
18.40175093 | 161.3606688
18.43155034 | 161.3319274
18.47751215 | 161.2652478
18.51106354 | 161.2892584
18.54086296 | 161.3630603
18.57073452 | 161.4571132
18.60421377 | 161.4810067
18.63278657 | 161.3727905
18.66756458 | 161.598538
18.69613738 | 161.5312482
18.74339795 | 161.4813948
18.77687719 | 161.4434724
18.80545 | 161.4989457
18.83654817 | 161.6711266
18.87132618 | 161.6299216
18.89989899 | 161.6033372
18.93467699 | 161.8481405
18.96570302 | 161.8155893
18.99925441 | 161.7770296
19.04521622 | 161.7090559
19.07624224 | 161.6560038
19.10481505 | 161.6699182
19.13713983 | 161.8175645
19.16571264 | 161.647928
19.19926403 | 161.9757511
19.23029006 | 162.0038555
19.26384145 | 161.9241222
19.30857665 | 161.8178111
19.33960267 | 161.8864023
19.37192746 | 161.9314693
19.40050026 | 161.8634737
19.43650488 | 162.1027116
19.46507769 | 161.8924991
19.49740247 | 162.0995909
19.5284285 | 162.2487045
19.56197989 | 162.0874704
19.60671509 | 162.1427908
19.6365145 | 162.21339
19.66754053 | 162.280949
19.70109192 | 162.0994622
19.73089134 | 162.2507603
19.75946414 | 162.1418949
19.79301554 | 162.1626659
19.82404156 | 162.3106627
19.87000337 | 162.2408482
19.90232815 | 162.3854113
19.93465294 | 162.4894314
19.96690558 | 162.2706984

## REMOULDED
SHEARING STAGE - REMOULDED
Axial strain | Deviator stress
[%] | [kPa]
0 | 0
0.033147491 | 2.517541119
0.071566143 | 3.32678579
0.102889002 | 4.241903647
0.151849975 | 5.509351445
0.179726305 | 6.940539837
0.212873796 | 8.110434917
0.246021287 | 8.764034355
0.280892043 | 9.570902554
0.310593006 | 10.01927538
0.345463761 | 10.56766227
0.37344146 | 11.01634039
0.4205778 | 11.76328658
0.452002027 | 12.10651176
0.481601622 | 12.55336126
0.513025849 | 12.99893144
0.544450076 | 13.34141621
0.577597567 | 13.73409236
0.60729853 | 14.07706776
0.636999493 | 14.41982829
0.680587937 | 14.9597788
0.7102889 | 15.30199793
0.745159655 | 15.69230606
0.773035986 | 16.03512383
0.801013685 | 16.2751526
0.837607704 | 16.71495529
0.865585403 | 17.10830656
0.909173847 | 17.54330263
0.942321338 | 17.77942496
0.972022301 | 18.11980704
1.001723264 | 18.408814
1.036594019 | 18.84790618
1.062747086 | 19.08753723
1.087176888 | 19.48144534
1.123872276 | 19.71421729
1.176178409 | 20.14133656
1.205879372 | 20.58223005
1.235580335 | 20.92076849
1.265179929 | 21.20813264
1.291434364 | 21.4464459
1.324581855 | 21.83317315
1.35945261 | 22.26948426
1.408312215 | 22.59442763
1.438013178 | 22.93158913
1.469437405 | 23.11464314
1.495590471 | 23.45376293
1.525190066 | 23.79039988
1.56016219 | 24.17409955
1.589761784 | 24.40856077
1.617739483 | 24.64396346
1.661327927 | 25.07192474
1.689305626 | 25.45935482
1.71890522 | 25.69306935
1.746882919 | 26.02929828
1.780030411 | 26.41249812
1.809731374 | 26.64560169
1.837607704 | 26.98128387
1.872478459 | 27.26113194
1.912620375 | 27.79048819
1.944044602 | 28.1229245
1.975468829 | 28.45513346
1.999898632 | 28.64021611
2.02787633 | 28.97453215
2.06447035 | 29.25178417
2.092448049 | 29.68687181
2.118601115 | 30.02187277
2.165737456 | 30.44234137
2.197161683 | 30.77295264
2.226761277 | 30.95311456
2.261733401 | 31.28067567
2.287886467 | 31.71559587
2.314039534 | 31.89786251
2.348910289 | 32.3257513
2.396046629 | 32.74395514
2.424024328 | 33.07558026
2.45717182 | 33.40302019
2.488596047 | 33.83233783
2.516472377 | 34.01224221
2.551343132 | 34.33765972
2.581044095 | 34.71722392
2.609021794 | 35.04757257
2.656056766 | 35.4632342
2.687480993 | 35.68975601
2.71890522 | 36.06693391
2.748606183 | 36.39497998
2.781753675 | 36.61954883
2.809630005 | 37.0491126
2.844602129 | 37.32200787
2.876026356 | 37.74815946
2.923061328 | 38.16116946
2.954485555 | 38.33590838
2.987633046 | 38.75976163
3.017334009 | 39.18618257
3.0504815 | 39.40902926
3.085352255 | 39.73042463
3.113329954 | 40.00731848
3.14820071 | 40.4283542
3.197060314 | 40.93718343
3.228484541 | 41.36042906
3.259908768 | 41.53341612
3.291332995 | 41.75625027
3.321033958 | 42.28018437
3.355904714 | 42.59948376
3.387328941 | 42.87162377
3.417029904 | 43.09517146
3.469336036 | 43.59796102
3.499036999 | 44.02052993
3.52691333 | 44.34474213
3.561784085 | 44.61264859
3.593208312 | 44.93325672
3.619462747 | 45.2583042
3.654333502 | 45.67493156
3.685757729 | 45.9450582
3.73289407 | 46.34988278
3.766041561 | 46.66767165
3.799189052 | 46.98522069
3.828788647 | 47.35551434
3.86376077 | 47.7702448
3.893360365 | 47.99101376
3.924784592 | 48.3092207
3.957932083 | 48.67521136
4.005068424 | 49.22613301
4.033046123 | 49.54677596
4.067916878 | 49.81105874
4.099341105 | 50.12798467
4.129042068 | 50.44634033
4.162189559 | 50.81068143
4.19006589 | 51.13034822
4.221490117 | 51.54535399
4.252914344 | 51.7621471
4.303497212 | 52.25674189
4.334921439 | 52.52250097
4.366345666 | 53.03517253
4.394221997 | 53.25458079
4.427470857 | 53.56727249
4.457070451 | 53.98212528
4.493765839 | 54.34020475
4.523365433 | 54.65580851
4.56877851 | 55.05380835
4.598479473 | 55.46739584
4.628079067 | 55.73295218
4.65778003 | 56.0474919
4.694475418 | 56.35461739
4.722351749 | 56.76906172
4.753775976 | 57.08111939
4.788646731 | 57.43856447
4.830511911 | 57.88676938
4.860212874 | 58.15067382
4.896908262 | 58.45617573
4.926507856 | 58.76891387
4.96147998 | 59.12485247
4.98935631 | 59.43896277
5.019057273 | 59.75092164
5.046933604 | 60.06462198
5.095793208 | 60.55172465
5.127217435 | 60.91007933
5.160364927 | 61.36432474
5.19006589 | 61.62600921
5.221490117 | 61.93460485
5.249366447 | 62.34479729
5.280790674 | 62.50607188
5.313938165 | 62.81211166
5.359351242 | 63.29995641
5.390775469 | 63.80289083
5.418651799 | 63.96730259
5.453522554 | 64.36806538
5.484946782 | 64.57701434
5.518094273 | 64.97916302
5.546071972 | 65.28924336
5.59665484 | 65.76856663
5.626355803 | 66.02736342
5.65778003 | 66.2352487
5.687379625 | 66.73749739
5.71363406 | 66.95092495
5.743233654 | 67.40390146
5.774657881 | 67.61098132
5.818347694 | 68.09565876
5.851495185 | 68.4948864
5.882919412 | 68.79855601
5.910795743 | 69.05755483
5.94221997 | 69.26358463
5.973644197 | 69.66381544
6.008514952 | 69.96250863
6.036492651 | 70.22060827
6.064368981 | 70.52719948
6.109782058 | 71.00664789
6.142929549 | 71.30636563
6.174353776 | 71.80187394
6.207501267 | 72.10104975
6.235377598 | 72.16412493
6.265078561 | 72.66088619
6.299949316 | 73.24781505
6.329650279 | 73.30817901
6.374961987 | 73.73635905
6.408210846 | 73.98554664
6.437810441 | 74.28740277
6.467511404 | 74.58891867
6.504105423 | 74.97825486
6.532083122 | 75.23314067
6.565230613 | 75.62622228
6.594931576 | 75.83026186
6.63852002 | 76.20962024
6.671667511 | 76.55358269
6.703091738 | 77.04410416
6.731069437 | 77.24947955
6.760669032 | 77.45263696
6.790369995 | 77.8000179
6.823517486 | 78.09456711
6.851393817 | 78.49194951
6.88109478 | 78.7423432
6.926507856 | 79.16456796
6.956107451 | 79.51078143
6.98408515 | 79.71466448
7.020679169 | 80.09932876
7.045108971 | 80.35553812
7.074809934 | 80.6526776
7.109680689 | 80.84676659
7.153370502 | 81.41286337
7.184794729 | 81.61100554
7.21794222 | 82.04642972
7.24581855 | 82.4406379
7.273796249 | 82.40317994
7.30694374 | 82.78991688
7.336543335 | 83.18112858
7.366244298 | 83.47618545
7.399391789 | 83.76635605
7.44652813 | 84.13293531
7.476229093 | 84.37942694
7.511099848 | 84.85765284
7.540800811 | 85.05590235
7.566953877 | 85.35440807
7.601824633 | 85.4019588
7.63324886 | 85.88378245
7.6803852 | 86.43886709
7.708261531 | 86.49555076
7.739685758 | 86.92866894
7.765940193 | 87.17804065
7.802534212 | 87.55570234
7.833958439 | 87.94029788
7.868829194 | 87.98645537
7.898530157 | 88.18261403
7.92823112 | 88.56894225
7.973542828 | 88.93282717
8.004967055 | 89.3160752
8.036391282 | 89.55645632
8.066092245 | 89.75159876
8.100963001 | 90.12914589
8.130663964 | 90.46633505
8.15681703 | 90.47616066
8.207399899 | 91.20976081
8.242372022 | 91.30136218
8.273694881 | 91.63516322
8.303395844 | 91.92368347
8.336543335 | 92.20695234
8.366244298 | 92.25825833
8.402838317 | 92.8201061
8.43253928 | 93.01307378
8.479675621 | 93.36936707
8.514546376 | 93.64883126
8.544247339 | 93.88845038
8.573948302 | 94.26962652
8.607095793 | 94.55092314
8.63852002 | 94.78734238
8.669842879 | 94.97652103
8.703091738 | 95.2570103
8.732691333 | 95.58991335
8.776381145 | 96.0427387
8.812975165 | 96.22308405
8.844399392 | 96.41107556
8.877546883 | 96.64337864
8.90897111 | 96.92517255
8.93684744 | 97.30627198
8.9700963 | 97.5847988
8.999695895 | 97.8216567
9.048555499 | 98.1697381
9.079979726 | 98.35632517
9.111403953 | 98.82456578
9.14282818 | 99.15158987
9.174252408 | 99.24366992
9.203953371 | 99.52601617
9.238824126 | 99.84698864
9.266700456 | 100.037946
9.315560061 | 100.4770992
9.350532184 | 100.7501727
9.380131779 | 100.9846272
9.41327927 | 101.2601126
9.444703497 | 101.5380847
9.47440446 | 101.8185624
9.505828687 | 102.0493206
9.53552965 | 102.3293776
9.568677141 | 102.5569854
9.615712114 | 102.9023105
9.645413077 | 103.3684058
9.676837304 | 103.3646148
9.706538267 | 103.6901931
9.739685758 | 103.9633157
9.772833249 | 104.0496885
9.800709579 | 104.4707757
9.832133806 | 104.7460147
9.877546883 | 104.9982491
9.910694374 | 105.2701706
9.942118601 | 105.4981307
9.975266092 | 105.6765502
10.00496706 | 105.9534663
10.03811455 | 106.2709891
10.06599088 | 106.4575042
10.09396858 | 106.7366311
10.14282818 | 107.0274298
10.17597567 | 107.2974838
10.20557527 | 107.48039
10.23527623 | 107.8021401
10.26842372 | 107.9787743
10.29640142 | 108.2565905
10.32782565 | 108.5747694
10.3626964 | 108.7479287
10.40983274 | 109.0854768
10.43770907 | 109.2236815
10.4691333 | 109.5871216
10.49883426 | 109.8606856
10.53025849 | 110.0386372
10.56512924 | 110.2567887
10.59655347 | 110.6191977
10.62615307 | 110.7996864
10.67156614 | 111.137643
10.70126711 | 111.2714022
10.7308667 | 111.4052126
10.76411556 | 111.7632085
10.79543842 | 112.0320192
10.82341612 | 112.2602974
10.85484034 | 112.4363711
10.88271668 | 112.8026435
10.93157628 | 113.1321701
10.96300051 | 113.2615783
10.99442473 | 113.5288452
11.0241257 | 113.7069356
11.05727319 | 113.9248058
11.08342625 | 114.2006841
11.11829701 | 114.3232557
11.14972124 | 114.58949
11.1794222 | 114.8585352
11.22655854 | 115.1883142
11.2614293 | 115.3101034
11.29113026 | 115.8534948
11.32427775 | 115.840432
11.35570198 | 115.9678267
11.38530157 | 116.2357242
11.4167258 | 116.5459261
11.44815003 | 116.7185829
11.49528637 | 116.954395
11.52498733 | 117.1754704
11.55813482 | 117.3444554
11.58601115 | 117.7055264
11.61743538 | 117.9229004
11.65230613 | 117.9968739
11.68028383 | 118.311422
11.70816016 | 118.3065314
11.75357324 | 118.6346445
11.7832742 | 118.9453748
11.81115053 | 119.0313199
11.84602129 | 119.3777532
11.87572225 | 119.6877943
11.90187532 | 119.6854128
11.93684744 | 119.894386
11.96827167 | 120.1551583
12.01358338 | 120.4810517
12.04156107 | 120.8385637
12.07116067 | 120.783852
12.0974151 | 120.9170283
12.13400912 | 121.3487928
12.16371009 | 121.6114071
12.19685758 | 121.5497606
12.22473391 | 121.8154402
12.27359351 | 122.1324126
12.30501774 | 122.3456247
12.3347187 | 122.6977825
12.36786619 | 122.8620372
12.39574252 | 122.8096752
12.43071465 | 123.4227943
12.46213887 | 123.5897131
12.4935631 | 123.4399191
12.53887481 | 123.9419606
12.56857577 | 124.2019745
12.60172326 | 124.3197228
12.63314749 | 124.2600145
12.66629498 | 124.6934864
12.69244805 | 124.8241198
12.72042575 | 125.0864731
12.7552965 | 125.1550784
12.78499747 | 125.368686
12.83203244 | 125.8641682
12.86872783 | 125.8386375
12.89842879 | 125.9615619
12.92630512 | 126.1328783
12.96117587 | 126.5154466
12.99087684 | 126.5029948
13.02402433 | 126.6186882
13.05372529 | 126.9655833
13.099037 | 127.2818386
13.12873796 | 127.4036423
13.16360872 | 127.6498721
13.19330968 | 127.7713734
13.22645717 | 127.9308573
13.2578814 | 128.1831969
13.28758236 | 128.2146355
13.32245312 | 128.415047
13.35387734 | 128.7563496
13.39929042 | 128.9802611
13.43061328 | 129.2316723
13.46203751 | 129.1696093
13.49700963 | 129.3687568
13.52843386 | 129.7087766
13.56330461 | 129.8629797
13.59118094 | 130.0755613
13.62088191 | 130.0611416
13.67146477 | 130.3620494
13.7064369 | 130.5598968
13.73603649 | 130.6791127
13.76573746 | 130.9316955
13.79716168 | 131.0024152
13.82503801 | 131.2137531
13.8617334 | 131.362676
13.89315763 | 131.5665142
13.92630512 | 131.7222027
13.97344146 | 132.0273187
14.00131779 | 132.2376634
14.03446528 | 132.3038794
14.06761277 | 132.5032168
14.10076026 | 132.6579577
14.13390775 | 132.7681535
14.16360872 | 133.0182993
14.19847947 | 133.2133456
14.24216929 | 133.4344832
14.27359351 | 133.5918009
14.30501774 | 133.7046708
14.33988849 | 133.9431495
14.37131272 | 134.1884571
14.40446021 | 134.2088205
14.43233654 | 134.2399565
14.46730867 | 134.4774413
14.49690826 | 134.6815753
14.54576787 | 134.9782083
14.57546883 | 135.0492227
14.60861632 | 135.1571354
14.63831728 | 135.4043975
14.67318804 | 135.508412
14.70633553 | 135.6599437
14.73431323 | 135.7780067
14.76746072 | 136.1054118
14.81459706 | 136.2271659
14.84247339 | 136.3449568
14.87734415 | 136.5359699
14.90532184 | 136.5213491
14.93674607 | 136.8071898
14.96644703 | 136.9645643
15.00131779 | 137.110907
15.03274202 | 137.2204214
15.07987836 | 137.4283342
15.10947795 | 137.6291003
15.13917892 | 137.7856141
15.17060314 | 137.9821623
15.2054739 | 138.1273829
15.23689812 | 138.2359393
15.26659909 | 138.3042399
15.29974658 | 138.5839763
15.34333502 | 138.8849154
15.37475925 | 138.7304018
15.40963001 | 138.8308937
15.43933097 | 139.2918816
15.46903193 | 139.4030304
15.50217942 | 139.4193301
15.53177902 | 139.5741258
15.5684744 | 139.8007835
15.59817537 | 139.7369207
15.64348708 | 140.0318348
15.67318804 | 140.2293038
15.70805879 | 140.066934
15.73775976 | 140.4818663
15.76918398 | 140.5009658
15.79706031 | 140.6582233
15.82676128 | 140.7678805
15.8581855 | 141.0041231
15.90876837 | 141.1984584
15.93674607 | 141.3982452
15.96989356 | 141.4128795
15.99949316 | 141.3483628
16.03091738 | 141.4968363
16.06061835 | 141.7356686
16.09031931 | 141.9309233
16.12164217 | 141.9923988
16.16705525 | 142.15286
16.19675621 | 142.3042467
16.23335023 | 142.7866345
16.26305119 | 142.8077531
16.29619868 | 142.6481853
16.32589965 | 142.8854441
16.35549924 | 143.2091634
16.39219463 | 143.3872641
16.42189559 | 143.0623496
16.4672073 | 143.1348295
16.50217942 | 143.3594773
16.53177902 | 143.7683401
16.56492651 | 143.8671384
16.59635073 | 143.7110292
16.62949823 | 144.1112487
16.66092245 | 144.2565353
16.69062342 | 144.3624575
16.72377091 | 144.288409
16.76735935 | 144.4921264
16.79706031 | 144.5976598
16.83020781 | 144.9102465
16.8581855 | 144.8474576
16.88950836 | 145.0778097
16.91920933 | 145.0969147
16.95063355 | 145.2408357
16.98033452 | 145.4742843
17.01520527 | 145.3956473
17.06061835 | 145.6361269
17.09021794 | 145.5692545
17.12336543 | 145.8798268
17.14961987 | 145.9488358
17.1810441 | 146.1344408
17.21064369 | 146.2384283
17.24379118 | 146.4625302
17.27693867 | 146.4726446
17.30491637 | 146.6226637
17.35022808 | 146.9892793
17.38165231 | 146.7467397
17.4147998 | 147.0552199
17.44804866 | 147.1498539
17.47764825 | 147.2527082
17.51079574 | 147.0915351
17.54049671 | 147.4922902
17.56837304 | 147.470916
17.62078054 | 147.8189098
17.6504815 | 147.7505651
17.68008109 | 147.7675361
17.71322859 | 147.6912264
17.74292955 | 148.1754645
17.7778003 | 148.0949534
17.80922453 | 148.1922976
17.83892549 | 148.3359569
17.87034972 | 148.3481428
17.91566143 | 148.8371401
17.94708566 | 148.8489869
17.98023315 | 148.8567642
18.00993411 | 148.7030027
18.0430816 | 149.0918975
18.07278256 | 149.2344307
18.10593006 | 149.0301983
18.13735428 | 149.1685196
18.18266599 | 149.4433815
18.21936138 | 149.6957337
18.24723771 | 149.9262152
18.28048657 | 149.6793395
18.31180943 | 149.7748267
18.34151039 | 150.0005885
18.37638115 | 150.2983402
18.40608211 | 150.1441285
18.45149518 | 150.3744694
18.48464268 | 150.2121273
18.51424227 | 150.6477466
18.5456665 | 150.5735528
18.57881399 | 150.7477508
18.60851495 | 150.7616564
18.64521034 | 150.9691626
18.67480993 | 151.067156
18.72022301 | 151.0854991
18.75164724 | 151.1788978
18.78651799 | 151.2220063
18.81966548 | 151.4788654
18.85108971 | 151.4879428
18.87906741 | 151.5470873
18.908667 | 151.7279968
18.9418145 | 151.8583579
18.97496199 | 151.8629316
19.00638621 | 151.8715562
19.05352255 | 151.9680342
19.08322352 | 152.0642218
19.11637101 | 152.1938235
19.1495185 | 152.3650358
19.1774962 | 152.4231682
19.21064369 | 152.5105362
19.24024328 | 152.6063053
19.27339078 | 152.6516888
19.32225038 | 152.8258796
19.35195134 | 152.9209592
19.38509883 | 153.0075898
19.4147998 | 152.9774824
19.44794729 | 153.0638974
19.47937152 | 153.2375693
19.51251901 | 153.3652737
19.54221997 | 153.3764338
19.57709072 | 153.4165507
19.6225038 | 153.6386474
19.65382666 | 153.6040289
19.68707552 | 153.7722144
19.71667511 | 153.8661115
19.75164724 | 153.9053143
19.78124683 | 154.0818815
19.81267106 | 154.129488
19.84581855 | 154.2142069
19.87551951 | 154.3072219
19.92083122 | 154.4032683
19.95580335 | 154.4830679