## GENERAL
ID | Test Identification
Test identification | Location | NWZ-BH-5079
Test identification | Specimen | 09-3
Test identification | Depth | 8.6 | [m]
Specimen Visual Description
Specimen Visual Description | Dark greyish brown silty CLAY
| Initial Specimen Conditions | Undisturbed Sample | Remoulded Sample
Initial Specimen Conditions | Test date | 25/01/2024 | 2024-01-29
Initial Specimen Conditions | Diameter | 71.33167 | 49.35 | [mm]
Initial Specimen Conditions | Height | 138.28 | 101.1133 | [mm]
Initial Specimen Conditions | Water content | 20.7203 | 20.69755 | [%]
Initial Specimen Conditions | Bulk density | 2.08844 | 2.088702 | [Mg/m3]
Initial Specimen Conditions | Dry density | 1.729982 | 1.730526 | [Mg/m3]
Initial Specimen Conditions | Initial void ratio | 0.5607098 | 0.5602196 | [-]
Initial Specimen Conditions | Degree of saturation | 100 | 99.75264 | [%]
Initial Specimen Conditions | Particle density - assumed | 2.7 | 2.7 | [Mg/m3]
Shearing Stage
Shearing Stage | Cell pressure | 473 | 473 | [kPa]
Shearing Stage | Rate of strain | 1 | 1 | [%/min]
Shearing Stage | At peak deviator stress (within 10 % axial strain)
Shearing Stage - At peak deviator stress (within 10% axial strain) | Corrected deviator stress | 382 | 358 | [kPa]
Shearing Stage - At peak deviator stress (within 10% axial strain) | Undrained shear strength | 191 | 179 | [kPa]
Shearing Stage - At peak deviator stress (within 10% axial strain) | Axial strain | 10 | 10 | [%]
Shearing Stage - At peak deviator stress (within 10% axial strain) | e50 | 1.6 | 2.4 | [%]
Shearing Stage - At peak deviator stress (within 10% axial strain) | Secant modulus [E50] at e50 | 12315 | 7494 | [kPa]
Shearing Stage | At 15% axial strain
Shearing Stage - At 15% axial strain | Corrected deviator stress | 387 | 399 | [kPa]
Shearing Stage - At 15% axial strain | Undrained shear strength | 193 | 199 | [kPa]
| Mode of Failure | Plastic / barrel | Plastic / barrel

## UNDISTURBED
SHEARING STAGE - UNDISTURBED
Axial strain | Deviator stress
[%] | [kPa]
0 | 0
0.029866937 | 2.326476095
0.063494359 | 8.177438532
0.087142031 | 23.87647055
0.121998843 | 38.43895332
0.13696847 | 41.40689165
0.144417125 | 42.72812517
0.149407 | 44.05024584
0.156855655 | 46.82019434
0.16430431 | 48.79029766
0.171825282 | 50.46030551
0.186722592 | 54.84866072
0.201692219 | 58.16182717
0.220350014 | 62.22077123
0.23900781 | 66.1783391
0.263957188 | 70.57922963
0.290063639 | 74.52792631
0.327451548 | 80.3362699
0.357318484 | 83.62841014
0.380966156 | 87.34776533
0.405843217 | 90.41625465
0.432021984 | 93.35740182
0.460659531 | 96.86749695
0.486765982 | 99.35714685
0.520393405 | 102.9579685
0.550260341 | 105.6893647
0.577668499 | 108.7203285
0.602617877 | 111.5533892
0.633714203 | 114.5022622
0.66358114 | 116.9784326
0.692218687 | 119.8024739
0.723315013 | 122.5224607
0.759473532 | 126.2028307
0.790569858 | 128.8940929
0.822967891 | 131.6067337
0.849074342 | 134.0779895
0.877711889 | 136.7924762
0.90135956 | 139.2644189
0.937518079 | 141.6429021
0.96485392 | 144.3298262
0.992262077 | 146.5939621
1.032108765 | 150.4726112
1.060746312 | 152.9543771
1.095603124 | 155.4001586
1.123011281 | 157.8808122
1.151648828 | 160.3580723
1.182745155 | 162.5825451
1.211382702 | 165.3782532
1.256219265 | 169.3554696
1.291076078 | 171.6916134
1.318484235 | 174.3602162
1.347121782 | 176.8276142
1.380676887 | 179.1612211
1.41307492 | 181.618678
1.442941857 | 183.857248
1.470350014 | 185.9757948
1.500216951 | 188.2116792
1.55250217 | 191.8070022
1.584900202 | 194.3543161
1.613537749 | 196.3658065
1.647165172 | 198.5875296
1.678261498 | 200.6898402
1.708128435 | 202.694934
1.744286954 | 205.0052949
1.774153891 | 207.1305451
1.825209719 | 210.2656763
1.862525311 | 212.5923691
1.894923344 | 214.6825133
1.931009546 | 216.3458963
1.962105872 | 218.4361438
1.993274515 | 220.4267608
2.031819497 | 222.0806284
2.06298814 | 224.1665996
2.097844952 | 226.0466879
2.150130171 | 228.7172919
2.183757593 | 230.8171339
2.21485392 | 232.5789395
2.249710732 | 234.1104195
2.280879375 | 235.9919786
2.310746312 | 237.6554533
2.341842638 | 239.2904168
2.374240671 | 241.1653709
2.422765404 | 243.8534652
2.453934047 | 245.2889482
2.482571594 | 247.0470955
2.517428406 | 248.568755
2.546065953 | 250.3247004
2.5747035 | 251.7626429
2.609560312 | 253.5003433
2.639427249 | 255.0305514
2.686722592 | 257.3904697
2.720350014 | 258.9081394
2.750216951 | 260.4347689
2.780083888 | 261.8631012
2.8149407 | 263.1797132
2.842348857 | 264.7100895
2.87597628 | 266.1252983
2.922042233 | 268.0396159
2.955669656 | 269.6709134
2.984307203 | 270.9750988
3.020393405 | 272.2575561
3.051489731 | 273.6743624
3.081356668 | 274.8754228
3.113754701 | 276.2866764
3.141162858 | 277.3961464
3.173488574 | 278.5877174
3.223315013 | 280.5754328
3.25318195 | 281.7719348
3.280590107 | 282.9748384
3.315446919 | 284.276092
3.346543246 | 285.2488421
3.377711889 | 286.5350089
3.408808215 | 287.7238206
3.436216373 | 288.7295348
3.486042812 | 290.6092375
3.520899624 | 291.663112
3.548235464 | 292.7631113
3.576873011 | 293.7378317
3.61549031 | 294.6814098
3.644127857 | 295.6547591
3.673994793 | 296.744212
3.705163437 | 297.7084255
3.753688169 | 299.2683721
3.782325716 | 300.2387093
3.813422042 | 301.2007164
3.844590686 | 301.8490145
3.874457622 | 302.9338944
3.904324559 | 303.8016246
3.936722592 | 304.7568827
3.984017935 | 305.9763456
4.013884871 | 307.0580959
4.045053515 | 308.1109225
4.072389355 | 308.9833191
4.108547874 | 309.9226433
4.135883714 | 310.5779342
4.169511137 | 311.3322688
4.2143477 | 312.5528248
4.246673416 | 313.1901258
4.279071449 | 314.1380717
4.308938386 | 315.0936387
4.338805323 | 315.6416082
4.369973966 | 316.3763089
4.399840903 | 317.2343934
4.430937229 | 317.8725569
4.463335262 | 318.7210565
4.505640729 | 319.7269231
4.536809372 | 320.3630973
4.569135088 | 321.2098158
4.601533121 | 321.9362837
4.632629447 | 322.5711318
4.662568701 | 323.5195562
4.692435638 | 324.3721709
4.72606306 | 324.996785
4.773358403 | 326.0030677
4.80199595 | 326.738789
4.836852763 | 327.4526085
4.86549031 | 327.7825729
4.896586636 | 328.7225461
4.928984669 | 329.4670013
4.958851605 | 330.1007546
4.992479028 | 331.33908
5.039774371 | 331.6018573
5.068411918 | 332.3332819
5.10326873 | 333.0423781
5.131906277 | 333.5828316
5.159314434 | 334.2221585
5.194171247 | 334.9296474
5.221579404 | 335.3545881
5.251446341 | 335.6756766
5.297512294 | 336.9817332
5.331139717 | 337.4779983
5.358475557 | 337.9015652
5.393332369 | 338.62937
5.424501012 | 339.3461152
5.454367949 | 339.6648024
5.485464275 | 340.3808601
5.531530229 | 341.2550836
5.561469482 | 341.6668289
5.593795198 | 342.2822098
5.622432745 | 342.8160241
5.654830778 | 343.3121581
5.687156494 | 344.0441364
5.720783917 | 344.534854
5.75195256 | 345.0577194
5.7792884 | 345.3584504
5.831573619 | 346.2271872
5.861512872 | 346.7295817
5.891379809 | 347.3495991
5.922476135 | 347.7527339
5.952343072 | 348.2777468
5.983511715 | 348.7740007
6.015837431 | 349.1714773
6.047006075 | 349.7844947
6.093072028 | 350.458944
6.122938964 | 350.9582518
6.156566387 | 351.349157
6.187662713 | 351.8665572
6.220060746 | 352.1439772
6.251157073 | 352.9655743
6.281024009 | 353.3690606
6.315880822 | 353.7533762
6.361946775 | 354.4229595
6.391886028 | 354.7078445
6.425441134 | 355.0958353
6.455380388 | 355.614238
6.486476714 | 356.1278296
6.515114261 | 356.4164509
6.551200463 | 356.7933186
6.596037026 | 357.4635504
6.628435059 | 357.8535841
6.661990165 | 358.23882
6.691929419 | 358.4274452
6.720566966 | 358.8309548
6.752892682 | 359.2199409
6.785290714 | 359.7249194
6.831356668 | 360.3631332
6.86621348 | 360.6478054
6.894851027 | 360.9329768
6.92847845 | 361.4314356
6.960804165 | 361.7249702
6.991972809 | 362.1158121
7.019308649 | 362.4049202
7.055467168 | 362.8919489
7.102762511 | 363.3116853
7.132629447 | 363.7293647
7.16502748 | 363.9973899
7.196123807 | 364.2934715
7.227220133 | 364.589273
7.260847556 | 364.9676617
7.290714492 | 365.0589133
7.323112525 | 365.4415393
7.371637258 | 366.0614527
7.402805901 | 366.2394981
7.431443448 | 366.4273599
7.462539774 | 366.8368541
7.493708418 | 367.0142216
7.52856523 | 367.1767417
7.558432167 | 367.5670524
7.587069714 | 368.0775533
7.639354932 | 368.2622023
7.667992479 | 368.4714819
7.699088805 | 369.0633852
7.730257449 | 369.2389146
7.758894996 | 369.3320511
7.793751808 | 369.9077507
7.822389355 | 370.0927212
7.851026902 | 370.1852704
7.884582008 | 370.7650323
7.934408447 | 370.6566322
7.963045994 | 370.8407367
7.997902806 | 371.2067736
8.027769743 | 371.2013402
8.0551779 | 371.4818509
8.088805323 | 371.966967
8.119901649 | 372.1400085
8.167196992 | 372.660818
8.197136245 | 372.6541842
8.229461961 | 373.0281741
8.259328898 | 373.1133805
8.292956321 | 373.481476
8.321593868 | 373.5483762
8.351460804 | 373.7477513
8.383858837 | 374.1199897
8.414955163 | 373.993006
8.462322823 | 374.807432
8.499638415 | 375.2728449
8.528275962 | 375.3385073
8.561903384 | 375.2005229
8.591770321 | 375.5811838
8.621637258 | 375.6642589
8.651504194 | 375.4500395
8.682672838 | 375.7332455
8.73119757 | 376.0360333
8.759835117 | 376.2148514
8.79346254 | 376.5782983
8.823329476 | 376.751583
8.858186289 | 376.607551
8.885594446 | 376.9958948
8.915461383 | 377.3737498
8.949088805 | 377.4394834
8.996384148 | 377.7444141
9.025021695 | 377.9442531
9.057419728 | 377.900687
9.088516054 | 378.2719501
9.119684698 | 378.6425696
9.15454151 | 378.7019358
9.183179057 | 378.8779864
9.213045994 | 379.1623076
9.246673416 | 379.1127042
9.293968759 | 379.5279703
9.326294475 | 379.5969209
9.357463118 | 379.6705724
9.387330055 | 379.7268646
9.420957478 | 379.7899367
9.452053804 | 380.0673988
9.481920741 | 380.1458907
9.51684987 | 380.3841125
9.562915823 | 380.5978017
9.596470929 | 380.6601854
9.630098351 | 380.6090454
9.658735898 | 380.8953486
9.689904542 | 380.9673233
9.721000868 | 381.1298262
9.753398901 | 381.3995408
9.786954006 | 381.3480277
9.815591553 | 381.63318
9.861657507 | 381.731466
9.897816025 | 381.9841749
9.927682962 | 382.0604073
9.957549899 | 382.0238471
9.987416835 | 382.3025653
10.01981487 | 382.3676084
10.05467168 | 382.3995443
10.08576801 | 382.6723312
10.11693665 | 382.7421041
10.14680359 | 382.7048611
10.19532832 | 382.9026818
10.22519526 | 382.9775193
10.25882268 | 383.1259965
10.28999132 | 383.1949663
10.32231704 | 383.146649
10.35594446 | 383.3170235
10.3858114 | 383.4808308
10.41444894 | 383.5600396
10.46673416 | 383.6274355
10.49537171 | 383.7063043
10.52654035 | 383.7741877
10.56009546 | 383.8316891
10.5912641 | 384.0782707
10.61867226 | 384.1618277
10.65352907 | 384.5038772
10.68708418 | 384.3594723
10.73445184 | 384.4460088
10.76677755 | 384.4184352
10.7979462 | 384.3734454
10.83526179 | 384.5250198
10.86512872 | 384.485436
10.89376627 | 384.651773
10.92739369 | 384.9078119
10.95726063 | 384.8678743
10.98719988 | 384.7384684
11.03449523 | 384.9347632
11.06812265 | 384.7892645
11.09921898 | 384.8549309
11.12908591 | 384.9257821
11.16271334 | 385.0691227
11.19380966 | 385.1343349
11.22620769 | 384.9938312
11.25607463 | 385.0641647
11.30336997 | 385.3472349
11.33453862 | 385.5002529
11.36686433 | 385.1600962
11.39803298 | 385.3128765
11.4291293 | 385.3771151
11.46398612 | 385.3362244
11.49385305 | 385.2062342
11.52748047 | 385.2369875
11.57477582 | 385.2301913
11.60471507 | 385.4094315
11.63335262 | 385.373019
11.66820943 | 385.4199382
11.69684698 | 385.383369
11.72671391 | 385.5401761
11.76034134 | 385.5037084
11.79020827 | 385.4615171
11.83750362 | 385.1665999
11.86990165 | 385.5102267
11.89976859 | 385.7764001
11.93339601 | 385.8054488
11.96449233 | 385.6692209
11.99435927 | 385.7365763
12.0267573 | 386.1889467
12.05908302 | 386.0470418
12.08772057 | 385.9213274
12.13508823 | 386.197099
12.16864333 | 385.7638941
12.19858259 | 385.918019
12.22468904 | 386.1986298
12.25831646 | 386.050674
12.28941279 | 386.1991803
12.31805033 | 385.9633813
12.34921898 | 385.9358472
12.39528493 | 386.1276032
12.42638126 | 386.1658534
12.46000868 | 386.0175694
12.491105 | 386.0775255
12.52227365 | 386.334031
12.55590107 | 386.1855199
12.58453862 | 386.3434114
12.61809372 | 386.3919034
12.66546138 | 386.0950334
12.69532832 | 386.2470006
12.72396587 | 386.4042164
12.75882268 | 386.446368
12.78868962 | 386.4013612
12.82108765 | 386.7377491
12.85095458 | 386.6052552
12.88082152 | 386.6689626
12.91444894 | 386.5197109
12.96174429 | 386.7018336
12.99038183 | 386.7705545
13.02523865 | 386.8114868
13.05633497 | 386.8472387
13.08627423 | 386.8227706
13.12236043 | 387.0534779
13.15099798 | 386.8172305
13.18086491 | 386.8797315
13.22693086 | 386.9567301
13.26178768 | 386.8012893
13.29042522 | 386.8688615
13.32029216 | 387.0175774
13.35514897 | 387.0570776
13.38501591 | 387.1187227
13.41495516 | 387.0715775
13.4634799 | 387.1578122
13.49587793 | 387.1860357
13.52574487 | 387.1605472
13.55937229 | 387.2046644
13.58923922 | 387.2654833
13.62409604 | 387.1957227
13.65519236 | 387.250785
13.69004918 | 387.0944545
13.71868672 | 387.4410074
13.76728377 | 387.2227853
13.79715071 | 387.2828071
13.82947642 | 387.2238287
13.86064507 | 387.3639807
13.88928261 | 387.3429381
13.92413943 | 387.2723016
13.95277697 | 387.3372426
13.9838733 | 387.3048846
14.02993925 | 387.2695641
14.06233729 | 387.3171609
14.09220422 | 387.290037
14.12829043 | 387.2992568
14.15692797 | 387.1700955
14.18679491 | 387.4219094
14.22165172 | 387.371864
14.25028927 | 387.3283677
14.28391669 | 387.3695151
14.33121203 | 387.241526
14.36361007 | 387.2879417
14.3960081 | 387.2271065
14.42587504 | 387.2847259
14.45574197 | 387.2565866
14.49059879 | 387.3769558
14.51923633 | 387.1616607
14.55286375 | 387.0948814
14.58396008 | 387.1463736
14.62879664 | 386.9431528
14.65866358 | 387.2775972
14.69106161 | 387.0451869
14.72338733 | 387.0692381
14.75701475 | 387.1085796
14.7881834 | 387.0736497
14.81682094 | 387.1140894
14.85167776 | 387.1474456
14.89774371 | 386.9379956
14.92884003 | 387.0946357
14.96246746 | 386.5585965
14.99233439 | 386.699362
15.02097194 | 386.8455297
15.05582875 | 386.8781558
15.0869974 | 386.6512059
15.11932311 | 386.5889708
15.15049176 | 386.4470132
15.1977871 | 386.2316066
15.23011281 | 386.4661999
15.26005207 | 386.4145258
15.29114839 | 386.5694843
15.32600521 | 386.3044736
15.35464275 | 386.2797273
15.38827018 | 386.210959
15.41813711 | 386.0746311
15.45053515 | 386.117164
15.4966011 | 385.9913741
15.52646804 | 386.045192
15.55879375 | 385.8974631
15.59242117 | 386.1239741
15.62105872 | 386.0774288
15.65591553 | 385.9179408
15.68708418 | 385.9652093
15.7181805 | 385.738497
15.75180793 | 385.8586543
15.79664449 | 385.4636673
15.82774082 | 385.8900088
15.86259763 | 385.3512349
15.89123518 | 385.4936831
15.92609199 | 385.5232676
15.95472953 | 385.3919493
15.98712757 | 385.4325927
16.0169945 | 385.3796312
16.04686144 | 385.3476178
16.091698 | 385.1418165
16.12402372 | 385.3502462
16.15519236 | 385.3119524
16.18628869 | 385.3578051
16.21745733 | 385.3822198
16.24609488 | 385.250493
16.27964999 | 385.0961465
16.31081863 | 385.2459629
16.35811397 | 385.3840585
16.3892103 | 385.3453918
16.41914955 | 385.2074077
16.45024588 | 385.1477188
16.4838733 | 385.1807898
16.51251085 | 385.1322774
16.54237778 | 385.098919
16.5772346 | 385.0215797
16.62452994 | 384.9076139
16.65569858 | 385.2225438
16.68433613 | 385.0901793
16.71919294 | 385.1166257
16.74783049 | 384.9841967
16.7826873 | 384.8230079
16.81132485 | 384.7738452
16.84487995 | 384.701875
16.87481921 | 384.8545764
16.92334394 | 384.9001669
16.95697136 | 384.8274892
16.9868383 | 384.979901
17.01547585 | 384.8470922
17.04910327 | 384.6911425
17.07897021 | 384.6356307
17.11382702 | 384.5569083
17.14492334 | 384.5163
17.1909893 | 384.5718963
17.22338733 | 384.6078585
17.25824414 | 384.5287211
17.28934047 | 384.384206
17.32050911 | 384.3428008
17.35160544 | 384.2809723
17.38523286 | 384.2279836
17.4164015 | 384.0830232
17.44496673 | 384.3013575
17.49732427 | 384.0576283
17.52964999 | 384.0928806
17.56327741 | 383.9362661
17.59191496 | 383.9059975
17.6205525 | 383.8550431
17.65540931 | 383.8780727
17.68527625 | 383.8212292
17.71767428 | 383.670162
17.74754122 | 383.7161378
17.79606595 | 383.8600281
17.83092277 | 383.7795063
17.86209141 | 383.6339298
17.89318774 | 383.5914204
17.92681516 | 383.5164677
17.95668209 | 383.4590236
17.99030952 | 383.2197675
18.02140584 | 383.525762
18.05380388 | 383.5587433
18.09986983 | 383.0767023
18.12973677 | 383.0189505
18.16459358 | 383.122091
18.19323113 | 383.1722581
18.22309806 | 383.1346818
18.25672548 | 382.8748588
18.28659242 | 382.7349659
18.31522997 | 382.8665548
18.3662858 | 382.7293873
18.39615273 | 382.8548201
18.42855077 | 382.7028206
18.45718831 | 382.8337255
18.49204513 | 382.8536411
18.52191206 | 382.8152949
18.55308071 | 382.9338023
18.58663581 | 382.694549
18.61657507 | 382.8185586
18.66387041 | 382.3314973
18.69872722 | 381.9845495
18.72982355 | 382.3671965
18.76099219 | 382.2205514
18.79085913 | 381.9987458
18.82448655 | 381.6577507
18.85435349 | 381.9640451
18.88299103 | 381.7480513
18.9278276 | 381.618192
18.96268441 | 381.5352291
18.99255135 | 381.3946113
19.02617877 | 381.3376004
19.05481631 | 381.4660524
19.08468325 | 381.2443092
19.11831067 | 381.2680224
19.149407 | 381.4653734
19.18180503 | 381.2316209
19.23032977 | 381.0835675
19.26395719 | 380.6622711
19.29382412 | 380.5214515
19.32246167 | 380.6488752
19.35854787 | 381.2050659
19.38848713 | 380.5189024
19.42204223 | 380.985571
19.45321088 | 381.2816217
19.50050622 | 380.534006
19.53290425 | 380.6426176
19.5615418 | 380.4065082
19.59639861 | 380.342263
19.62626555 | 380.5428874
19.65859126 | 380.4903565
19.68722881 | 380.2542467
19.71716806 | 380.3937466
19.75202488 | 380.4896385
19.79809083 | 380.3514971
19.82795777 | 380.2098554
19.86028348 | 380.4175187
19.89145213 | 380.2695633
19.92507955 | 380.2902732
19.95494649 | 380.2285495

## REMOULDED
SHEARING STAGE - REMOULDED
Axial strain | Deviator stress
[%] | [kPa]
0 | 0
0.042625437 | 6.148516987
0.076646667 | 13.13228825
0.107305334 | 22.41123598
0.132821257 | 33.25458917
0.16011736 | 40.33272338
0.188995846 | 45.78794101
0.221335795 | 50.50645374
0.251994462 | 54.54560012
0.299663744 | 59.34694078
0.33032241 | 62.80697155
0.360981077 | 65.69185014
0.391639744 | 68.21040662
0.420617129 | 70.98959602
0.447814334 | 73.61308148
0.483615745 | 76.01678733
0.514175513 | 78.63312278
0.563624975 | 82.36810066
0.594283642 | 84.09671672
0.618118283 | 86.24867448
0.648678051 | 88.85822839
0.686160744 | 91.1453229
0.716819411 | 92.8170987
0.745796796 | 94.54201854
0.779818026 | 97.03696565
0.818982 | 99.88579521
0.847959386 | 101.7623035
0.885442078 | 103.7288296
0.919463308 | 105.8543847
0.950121975 | 107.3103541
0.97731918 | 109.1848163
1.004615283 | 111.0063187
1.030131206 | 112.9330612
1.076119206 | 115.0332077
1.106777873 | 116.7423918
1.133975077 | 118.5594777
1.164633744 | 120.3181825
1.195292411 | 122.3340411
1.220808334 | 123.4793672
1.249785719 | 125.3410128
1.285488231 | 126.8287561
1.32979495 | 129.4869808
1.355310872 | 130.8350679
1.387650821 | 132.3766013
1.414946924 | 134.2868686
1.44382541 | 135.8325141
1.476165359 | 137.3709222
1.505142744 | 139.0689373
1.532438847 | 140.3572118
1.581789411 | 142.581212
1.612448078 | 144.0153909
1.643106745 | 145.7057452
1.677127975 | 147.5427428
1.707786642 | 148.7683246
1.736665128 | 149.9452109
1.770785257 | 151.4705485
1.797982462 | 153.0598666
1.845651744 | 155.2230527
1.874629129 | 156.3447315
1.905287796 | 157.8725665
1.932485 | 159.0476282
1.961462385 | 160.7308816
1.990439771 | 161.9007105
2.015955693 | 163.3331869
2.04661436 | 164.6516153
2.09082218 | 166.8105823
2.123162128 | 167.9185266
2.152139513 | 169.4421839
2.186160744 | 170.7493731
2.215138129 | 172.1688869
2.245796796 | 172.9705433
2.276455463 | 174.3847334
2.305432848 | 175.9549662
2.356464693 | 178.0872374
2.388804642 | 179.2901272
2.42114459 | 180.4411575
2.453484539 | 181.5403788
2.487604668 | 182.9405988
2.518263335 | 184.3478211
2.553965847 | 185.1819334
2.58126195 | 186.2387722
2.628931232 | 188.4687552
2.666315026 | 189.5506562
2.695292411 | 190.956982
2.72763236 | 192.2017662
2.76165359 | 193.289092
2.790630975 | 194.5403274
2.81960836 | 195.6383572
2.855310872 | 196.9223142
2.902980154 | 198.2771892
2.933638821 | 199.6222224
2.962616206 | 200.6154493
2.994956155 | 201.9545962
3.025614822 | 202.9421612
3.059636052 | 204.224606
3.091976001 | 205.4597206
3.122634667 | 206.3943868
3.170303949 | 208.1958279
3.200962616 | 209.2805651
3.233302565 | 210.309591
3.263961232 | 211.4434232
3.294619898 | 212.7281587
3.325278565 | 213.5571546
3.360981077 | 214.6753309
3.391639744 | 215.7555635
3.420617129 | 216.8900562
3.468286411 | 218.4781526
3.498945078 | 219.4044443
3.529603745 | 220.5318338
3.563624975 | 221.5988446
3.595964924 | 222.6192526
3.626623591 | 223.6435508
3.655600976 | 224.5710594
3.699808795 | 226.2611968
3.733928925 | 227.3740245
3.769631437 | 228.3809299
3.798608822 | 229.3053979
3.832630052 | 230.2652598
3.861607437 | 231.2889703
3.888804642 | 232.4175889
3.924606053 | 233.3701667
3.972275335 | 234.6894409
3.999472539 | 235.8156187
4.033592668 | 236.6199664
4.062471154 | 237.7398755
4.088085976 | 238.5677602
4.123788488 | 239.5660566
4.154447155 | 240.4781854
4.185105822 | 241.4397651
4.237917848 | 242.7354131
4.263433771 | 243.8607753
4.290630975 | 244.7803086
4.326432386 | 245.6734031
4.357091053 | 246.5812653
4.38774972 | 247.3885141
4.42177095 | 248.4847872
4.447286873 | 249.4562968
4.493274873 | 250.8638895
4.530757566 | 251.6473616
4.564778796 | 252.4408071
4.595437463 | 253.7427931
4.631238874 | 254.529277
4.658436078 | 255.4416089
4.692457309 | 256.3818393
4.724797257 | 257.2269847
4.753774642 | 258.0322865
4.79630118 | 259.3417343
4.830421309 | 260.2288349
4.859299796 | 260.8334844
4.891738643 | 261.1777397
4.922298411 | 262.5218214
4.951275796 | 263.4228448
4.983615745 | 264.2130733
5.014274412 | 264.8591515
5.048295642 | 265.7420637
5.09260236 | 267.0373814
5.123261027 | 268.0783917
5.150458232 | 268.9812565
5.18279818 | 269.6187859
5.215237028 | 270.3050358
5.244115514 | 271.10158
5.274774181 | 271.9412044
5.322443463 | 273.2681481
5.351420848 | 274.2602709
5.38712336 | 274.8829339
5.417782027 | 275.2252832
5.448440694 | 276.0122282
5.480780642 | 277.7812193
5.513120591 | 278.2151858
5.542097976 | 278.2157513
5.588085976 | 279.0963872
5.623788488 | 280.1591256
5.652765873 | 281.3919823
5.686787104 | 282.458741
5.719225951 | 282.593599
5.748104437 | 283.2333031
5.782125668 | 284.5443685
5.812784334 | 285.2259726
5.857091053 | 285.8595356
5.88774972 | 286.392394
5.918408387 | 287.4658803
5.949067053 | 287.8010496
5.976264258 | 288.7871073
6.012065669 | 289.4473496
6.040944155 | 290.4261944
6.075064284 | 290.8947306
6.107404233 | 292.2036394
6.151612052 | 292.4388033
6.185732182 | 293.2981402
6.216390849 | 293.8749902
6.245269335 | 294.3107347
6.27424672 | 295.0887906
6.309949232 | 296.1359387
6.338926617 | 297.1575799
6.384914617 | 297.7251889
6.417254566 | 298.9288108
6.447913233 | 299.3551233
6.480253181 | 299.5793704
6.514274412 | 300.7747214
6.541570515 | 301.3098228
6.575591745 | 301.4290661
6.609612976 | 302.2804992
6.636909079 | 303.5465642
6.686259643 | 304.1444713
6.716918309 | 305.006117
6.744115514 | 305.6850168
6.776554361 | 305.7590292
6.807114129 | 306.2784107
6.837772796 | 307.3814694
6.866750181 | 307.8083924
6.900771412 | 308.3620261
6.939935386 | 309.4795931
6.968912771 | 309.9537927
7.004714182 | 311.1796577
7.03527395 | 311.2094077
7.064251335 | 311.8281182
7.096591284 | 312.0449869
7.125568669 | 312.9056571
7.169776488 | 313.7073637
7.202215336 | 314.5533634
7.236236566 | 315.0531101
7.266895233 | 315.8562448
7.2975539 | 316.2710514
7.328212567 | 317.0730962
7.355409771 | 317.6458046
7.392892464 | 318.032868
7.438880464 | 319.0638598
7.469440232 | 319.3316565
7.496736335 | 319.7086768
7.527395002 | 320.8457614
7.558053669 | 321.4020685
7.595437463 | 321.5449682
7.624414848 | 322.2036713
7.67208413 | 323.0776551
7.702742797 | 323.9214918
7.735082745 | 324.4685876
7.767422694 | 324.8705524
7.803224105 | 325.4511592
7.830421309 | 325.6800727
7.862761258 | 326.4181168
7.896881387 | 327.0521146
7.942770489 | 327.9270525
7.973429155 | 328.5255298
8.007549285 | 328.7248133
8.036427771 | 329.2815391
8.068767719 | 329.7757808
8.101206567 | 330.2691823
8.130085053 | 330.9206779
8.164205182 | 331.3103115
8.196545131 | 331.9467733
8.244214413 | 332.6640364
8.276554361 | 333.1074251
8.305432848 | 333.8522126
8.337871695 | 334.3422249
8.370211644 | 334.8322031
8.39909013 | 335.2402221
8.431430078 | 335.8729946
8.463868926 | 336.2655415
8.509758027 | 337.367356
8.542097976 | 337.3288908
8.574536823 | 337.8157175
8.60341531 | 338.3647001
8.637535439 | 339.1779942
8.669875387 | 339.5682937
8.703896618 | 340.0466468
8.732874003 | 340.4979634
8.765213951 | 340.982501
8.811201952 | 341.5522376
8.8435419 | 342.0357526
8.874200567 | 342.5259223
8.904760335 | 342.9684686
8.937199182 | 343.3550713
8.96775895 | 343.8444466
8.995055054 | 344.0617969
9.041043054 | 344.9128875
9.075064284 | 345.386139
9.104041669 | 345.8329304
9.136381618 | 346.2174868
9.163578822 | 346.7186512
9.190874926 | 347.219022
9.224896156 | 347.5952379
9.257236105 | 348.1206087
9.289576053 | 348.5032359
9.337245335 | 349.151203
9.367904002 | 349.7296728
9.398562669 | 349.92873
9.429221336 | 350.3169645
9.466704028 | 351.0065651
9.497362695 | 351.4885726
9.529702644 | 351.3952675
9.562042592 | 351.7747384
9.589239797 | 352.6016591
9.63868926 | 353.3306609
9.671029208 | 353.5197468
9.699907694 | 354.0070182
9.734027824 | 354.5652574
9.76290631 | 354.3440382
9.790202413 | 355.3088703
9.824223643 | 355.5361882
9.85488231 | 355.9194423
9.904232874 | 356.549444
9.934891541 | 356.6492569
9.967231489 | 357.2121551
9.994527593 | 357.6087301
10.02686754 | 358.0296072
10.05920749 | 358.0739099
10.09154744 | 358.3530982
10.12220611 | 359.0623696
10.15622734 | 359.2393542
10.19885277 | 360.1757506
10.23119272 | 360.3594389
10.26185139 | 360.5504322
10.29587262 | 361.0074894
10.32653129 | 361.8073825
10.35540977 | 362.0054082
10.38784862 | 361.9529182
10.41840839 | 362.0024991
10.46439639 | 362.4504352
10.49673634 | 363.2402009
10.527395 | 364.0369198
10.55805367 | 364.3186346
10.58871234 | 364.3663396
10.62105228 | 364.7333633
10.65002967 | 364.8350626
10.68236962 | 365.4816348
10.73518164 | 365.8007181
10.76406013 | 365.6687932
10.7947188 | 365.8551917
10.82705875 | 366.7329675
10.85939869 | 367.1905748
10.88837608 | 366.9643866
10.92239731 | 367.5533734
10.95305598 | 367.7848486
10.98035208 | 368.1711735
11.02802136 | 368.8818294
11.06036131 | 369.1509643
11.08755852 | 369.0717246
11.12167864 | 369.2857063
11.15233731 | 369.887031
11.17953452 | 369.9931292
11.21355575 | 370.7172614
11.24589569 | 371.0309434
11.29020241 | 371.2885374
11.32600382 | 371.3535425
11.35488231 | 372.0531166
11.39068372 | 372.9976966
11.42134239 | 372.8541131
11.45200105 | 372.2938932
11.48256082 | 372.8913477
11.51499967 | 373.9883278
11.54733962 | 374.159997
11.5950089 | 374.3054712
11.62566757 | 374.6693256
11.6596888 | 375.4787981
11.68866618 | 375.2956922
11.71922595 | 375.2897533
11.74988462 | 375.6523484
11.77718072 | 375.7537859
11.81120195 | 376.0537449
11.85550867 | 376.2584563
11.88616734 | 376.8500364
11.9167271 | 377.3034246
11.94916595 | 377.5633079
11.97636316 | 377.3416797
12.00702182 | 378.0236774
12.03936177 | 378.6050853
12.07002044 | 379.056096
12.11432716 | 378.8439388
12.14488693 | 379.0191218
12.17218303 | 379.3015655
12.20620426 | 379.8268538
12.23854421 | 380.3138178
12.26752159 | 380.1285148
12.30500429 | 380.6817228
12.33566295 | 380.9464343
12.36968418 | 381.515311
12.42071603 | 381.6349753
12.44969341 | 382.1356103
12.48203336 | 382.0704542
12.51783477 | 381.8969834
12.55017472 | 382.4717853
12.57905321 | 382.7429502
12.61485462 | 383.0715462
12.64205182 | 383.1219371
12.68803982 | 383.5372009
12.72552252 | 383.537034
12.7544999 | 384.034317
12.78337839 | 384.2580782
12.81403705 | 384.6096329
12.83965188 | 384.8032733
12.87367311 | 385.1377314
12.90601305 | 385.2068535
12.95368234 | 385.6556551
12.98265972 | 385.8317437
13.01499967 | 386.0820276
13.04219687 | 386.2664165
13.07453682 | 386.607039
13.11201952 | 386.9219033
13.14267818 | 387.1792433
13.17669941 | 387.3288819
13.22268741 | 387.6005246
13.24998352 | 387.7375143
13.28232347 | 387.9853399
13.31802598 | 388.2161728
13.34868464 | 388.3811234
13.38102459 | 388.7186308
13.41336454 | 389.0557662
13.44402321 | 389.3104061
13.47468188 | 389.5647574
13.52403244 | 389.7255052
13.55983385 | 390.26983
13.59049252 | 390.1165173
13.619371 | 390.4688645
13.65180985 | 390.8030346
13.68236962 | 390.9206261
13.71470957 | 390.9839824
13.74368695 | 391.0640512
13.77434562 | 391.4059961
13.82033362 | 391.7605607
13.85267357 | 391.9130571
13.88501352 | 392.1553587
13.91903475 | 392.4788783
13.94801213 | 392.6475407
13.9786708 | 392.852465
14.01269203 | 392.9951668
14.04166941 | 392.938458
14.09101998 | 393.3175438
14.11831608 | 393.5384254
14.15065603 | 393.8232432
14.1813147 | 393.9368025
14.21869849 | 394.329913
14.24767588 | 394.4066799
14.28169711 | 394.8161225
14.31067449 | 394.892452
14.33965188 | 395.4164626
14.39068372 | 395.648204
14.42480385 | 395.7869534
14.45536362 | 395.317561
14.48948375 | 395.858418
14.51836223 | 396.2915176
14.54733962 | 396.5896928
14.58314103 | 396.0933547
14.6137008 | 396.6955019
14.64782093 | 397.2341603
14.69549021 | 397.301036
14.72614888 | 397.4106423
14.75334608 | 397.1813675
14.78746621 | 397.2283357
14.8163447 | 397.8810989
14.85046482 | 398.0610408
14.88102459 | 398.0366107
14.91514472 | 398.2605682
14.96113272 | 398.422742
14.99169249 | 398.4422452
15.02066988 | 398.6919583
15.05815257 | 399.208106
15.08881123 | 399.2264291
15.12115118 | 399.2358843
15.15012857 | 399.4844883
15.18068834 | 399.8132663
15.2301378 | 400.087511
15.26079647 | 400.414945
15.29135623 | 400.4325434
15.32379508 | 400.0860461
15.35435485 | 400.5902932
15.39183754 | 401.2789755
15.42081493 | 401.1713801
15.45315488 | 400.6041232
15.48381354 | 401.106406
15.52980154 | 401.2627545
15.56214149 | 401.8876484
15.59616272 | 401.8853108
15.62514011 | 402.2181449
15.65916134 | 401.6862878
15.68982 | 402.0098601
15.71879739 | 401.9453834
15.74945606 | 402.0922196
15.79712534 | 402.5893204
15.82600382 | 402.8769094
15.85498121 | 402.5038077
15.88732116 | 402.9925863
15.91451836 | 403.1564253
15.94863849 | 403.4591587
15.98097844 | 403.0242164
16.00995583 | 403.4415668
16.05930639 | 403.3553811
16.08818488 | 404.0795508
16.11884354 | 404.2235446
16.15118349 | 404.1830194
16.1869849 | 404.5621432
16.21932485 | 404.9592462
16.24998352 | 404.7081223
16.28232347 | 404.7544702
16.32663018 | 405.6553934
16.35728885 | 404.7042619
16.39299136 | 404.9069822
16.42365003 | 405.4422066
16.45767126 | 405.4347769
16.48664865 | 405.8035148
16.51562603 | 405.8227239
16.54964726 | 406.2946527
16.58198721 | 406.5134268
16.62797521 | 406.3969318
16.66031516 | 406.3101445
16.68751236 | 406.3816259
16.71312718 | 406.2002308
16.7488297 | 406.8785819
16.77780708 | 406.4612934
16.80846575 | 406.8614908
16.83912441 | 406.9134592
16.87314565 | 407.7728237
16.92249621 | 407.3320803
16.95315488 | 407.5136007
16.98717611 | 407.7200495
17.01615349 | 407.6064541
17.04513088 | 407.4494596
17.08083339 | 407.9929823
17.10981077 | 408.0524053
17.15579877 | 408.2791419
17.18813872 | 408.4064301
17.21533593 | 408.2152317
17.25281862 | 408.5305157
17.28347729 | 409.0122581
17.31413595 | 409.4502915
17.3464759 | 409.0576702
17.37713457 | 408.5016074
17.4111558 | 409.3091941
17.46060526 | 409.2978942
17.48948375 | 409.4419569
17.52360388 | 409.4708738
17.55416364 | 409.4760075
17.58314103 | 409.6189443
17.61548098 | 410.0016554
17.64445836 | 410.0579538
17.67333685 | 410.3298459
17.71764357 | 410.2154695
17.74998352 | 410.2097393
17.77727962 | 410.3605728
17.80793829 | 410.406755
17.83849805 | 410.7110458
17.86915672 | 410.5421215
17.90327685 | 410.6974865
17.93393552 | 410.828763
17.96795675 | 410.8554764
18.01562603 | 411.2352496
18.04796598 | 411.3563817
18.08376739 | 411.4152904
18.11264588 | 411.2982606
18.14162326 | 411.4802221
18.17396321 | 411.6005211
18.20294059 | 411.7392354
18.23864311 | 411.7121745
18.28463111 | 411.6705888
18.31360849 | 411.8086557
18.34762972 | 412.0892234
18.37828839 | 412.558806
18.40894706 | 412.473382
18.44464957 | 412.5729805
18.47362695 | 412.5819595
18.50428562 | 412.7092574
18.53830685 | 412.902734
18.58429485 | 412.8587541
18.61495352 | 412.7725698
18.64897475 | 412.8376501
18.67963341 | 413.0488701
18.71197336 | 412.8679093
18.74431331 | 413.0692729
18.77160942 | 413.128738
18.80563065 | 413.6172955
18.83797059 | 413.6055536
18.88395859 | 413.4322216
18.91976001 | 413.612717
18.94863849 | 413.6623141
18.98097844 | 413.5652215
19.00995583 | 413.7833629
19.04229577 | 413.6860202
19.076317 | 413.8752934
19.10529439 | 414.0926834
19.13931562 | 414.0699701
19.18530362 | 414.1063465
19.21596229 | 414.3978919
19.2517637 | 414.2800648
19.28064218 | 414.4966885
19.31476231 | 414.2193685
19.3436408 | 414.6042589
19.37429947 | 414.8100625