## General
ID | Test Identification
Test Identification | Location | NWZ-BH-5079
Test Identification | Sample | 22-2
Test Identification | Depth | 17.3 | [m]
Specimen Visual Description
Specimen Visual Description | Olive brown slightly silty sandy CLAY
Initial Specimen Conditions
Initial Specimen Conditions | Test start date | 2024-08-29
Initial Specimen Conditions | Mould outer / inner diameter | 100 / 70 | [mm]
Initial Specimen Conditions | Weight of soil | 40.55 | [g]
Initial Specimen Conditions | Water content | 17.46682 | [%]
Initial Specimen Conditions | Bulk density | 2.024701 | [Mg/m3]
Initial Specimen Conditions | Dry density | 1.723636 | [Mg/m3]
Initial Specimen Conditions | Material retained on 425 mm sieve | 0 | [%]
Test Conditions
Test Conditions | Interface type | Soil - Steel
Test Conditions | Initial interface roughness | 10.08 | [µm]
Test Conditions | Final interface roughness | 10.05 | [µm]
Consolidation - Before Fast Shear
Consolidation - Before Fast Shear | Consolidation pressure | 122 | [kPa]
Consolidation - Before Fast Shear | Vertical displacement | 0.08999968 | [mm]
Consolidation - Before Fast Shear | Vertical strain | 1.7999936 | [%]
Fast Shear - Stage 1
Fast Shear - Stage 1 | Normal Stress | 122 | [kPa]
Fast Shear - Stage 1 | Vertical displacement | 0.13999968 | [mm]
Fast Shear - Stage 1 | Vertical strain | 2.7999936 | [%]
Fast Shear - Stage 1 | Horizontal displacement | 200 | [mm]
Fast Shear - Stage 1 | Rate of horizontal displacement | 500 | [mm/min]
At peak stress
Fast Shear - Stage 1 - At peak stress | Shear stress | 34.98502 | [kPa]
Fast Shear - Stage 1 - At peak stress | Horizontal displacement | 66.66667 | [mm]
Fast Shear - Stage 2
Fast Shear - Stage 2 | Normal Stress | 122 | [kPa]
Fast Shear - Stage 2 | Vertical displacement | 0.16999968 | [mm]
Fast Shear - Stage 2 | Vertical strain | 3.3999936 | [%]
Fast Shear - Stage 2 | Horizontal displacement | 400 | [mm]
Fast Shear - Stage 2 | Rate of horizontal displacement | 500 | [mm/min]
At peak stress
Fast Shear - Stage 2 - At peak stress | Shear stress | 34.14201 | [kPa]
Fast Shear - Stage 2 - At peak stress | Horizontal displacement | 350 | [mm]
Fast Shear - Stage 3
Fast Shear - Stage 3 | Normal Stress | 122 | [kPa]
Fast Shear - Stage 3 | Vertical displacement | 0.20999968 | [mm]
Fast Shear - Stage 3 | Vertical strain | 4.1999936 | [%]
Fast Shear - Stage 3 | Horizontal displacement | 600 | [mm]
Fast Shear - Stage 3 | Rate of horizontal displacement | 500 | [mm/min]
At peak stress
Fast Shear - Stage 3 - At peak stress | Shear stress | 32.87749 | [kPa]
Fast Shear - Stage 3 - At peak stress | Horizontal displacement | 408.3333 | [mm]
Fast Shear - Stage 4
Fast Shear - Stage 4 | Normal Stress | 122 | [kPa]
Fast Shear - Stage 4 | Vertical displacement | 0.25999968 | [mm]
Fast Shear - Stage 4 | Vertical strain | 5.1999936 | [%]
Fast Shear - Stage 4 | Horizontal displacement | 800 | [mm]
Fast Shear - Stage 4 | Rate of horizontal displacement | 500 | [mm/min]
At peak stress
Fast Shear - Stage 4 - At peak stress | Shear stress | 33.7205 | [kPa]
Fast Shear - Stage 4 - At peak stress | Horizontal displacement | 666.6667 | [mm]
Fast Shear - Stage 5
Fast Shear - Stage 5 | Normal Stress | 122 | [kPa]
Fast Shear - Stage 5 | Vertical displacement | 0.30999968 | [mm]
Fast Shear - Stage 5 | Vertical strain | 6.1999936 | [%]
Fast Shear - Stage 5 | Horizontal displacement | 1000 | [mm]
Fast Shear - Stage 5 | Rate of horizontal displacement | 500 | [mm/min]
At peak stress
Fast Shear - Stage 5 - At peak stress | Shear stress | 33.7205 | [kPa]
Fast Shear - Stage 5 - At peak stress | Horizontal displacement | 900 | [mm]
Consolidation - Before Slow Shear
Consolidation - Before Slow Shear | Consolidation pressure | 233 | [kPa]
Consolidation - Before Slow Shear | Vertical displacement | 0.40999958 | [mm]
Consolidation - Before Slow Shear | Vertical strain | 8.1999916 | [%]
Slow Shear
Slow Shear | Normal stress | 233 | [kPa]
Slow Shear | Vertical displacement | 0.44999958 | [mm]
Slow Shear | Vertical strain | 8.9999916 | [%]
Slow Shear | Horizontal displacement | 20.00667 | [mm]
Slow Shear | Rate of horizontal displacement | 0.02 | [mm/min]
At peak stress
Slow Shear - At peak stress | Shear stress | 65.33347 | [kPa]
Slow Shear - At peak stress | Horizontal displacement | 0.34 | [mm]
Slow Shear - At peak stress | Shear angle | 15.66356 | [°]
At residual stress
Slow Shear - At residual stress | Shear stress | 58.16786 | [kPa]
Slow Shear - At residual stress | Horizontal displacement | 20.00667 | [mm]
Slow Shear - At residual stress | Vertical displacement | 0.04 | [mm]
Slow Shear - At residual stress | Vertical strain | 0.8 | [%]
Slow Shear - At residual stress | Shear angle | 14.01723 | [°]
SLOW SHEAR STAGE - 5
| Consolidation pressure |  | [kPa]
| Vertical displacement |  | [mm]
| Vertical strain |  | [%]
| Horizontal displacement |  | [mm]
| Machine speed |  | [mm/min]
At peak stress
| Shear stress |  | [kPa]
| Horizontal displacement |  | [mm]
| Shear angle |  | [°]
At residual stress
| Shear stress |  | [kPa]
| Horizontal displacement |  | [mm]
| Shear angle |  | [°]
FINAL CONDITIONS
| Water content | 28.20999 | [%]

## Consolidation - 1
Consolidation - Before Fast Shear
Root time | Vertical Displacement
[min] | [mm]
0 | 0
0.3162278 | 0.05999994
0.5 | 0.06999969
0.7071068 | 0.07999992
1 | 0.08999968
1.414214 | 0.07999992
2 | 0.08999968
2.828427 | 0.08999968
3.872983 | 0.08999968
5.477226 | 0.08999968
7.745967 | 0.08999968
10.95445 | 0.08999968
13.41641 | 0.08999968
15.49193 | 0.08999968
21.9089 | 0.08999968
37.94733 | 0.08999968

## Fast Shearing - 1
Fast Shear - Stage 1
Horizontal Displacement | Stress Ratio t/s'n | Shear Stress
[mm] | [-] | [kPa]
0 | 0 | 0
8.333333 | 0.2591227 | 31.61297
16.66667 | 0.2625777 | 32.03447
25 | 0.2625777 | 32.03447
33.33333 | 0.2660326 | 32.45598
41.66667 | 0.2729426 | 33.29899
50 | 0.2763975 | 33.7205
58.33333 | 0.2798525 | 34.14201
66.66667 | 0.2867624 | 34.98502
75 | 0.2867624 | 34.98502
83.33333 | 0.2798525 | 34.14201
91.66667 | 0.2763975 | 33.7205
100 | 0.2729426 | 33.29899
108.3333 | 0.2694876 | 32.87749
116.6667 | 0.2694876 | 32.87749
125 | 0.2660326 | 32.45598
133.3333 | 0.2660326 | 32.45598
141.6667 | 0.2625777 | 32.03447
150 | 0.2625777 | 32.03447
158.3333 | 0.2660326 | 32.45598
166.6667 | 0.2625777 | 32.03447
175 | 0.2591227 | 31.61297
183.3333 | 0.2591227 | 31.61297
191.6667 | 0.2625777 | 32.03447
200 | 0.2625777 | 32.03447

## Fast Shearing - 2
Fast Shear - Stage 1
Horizontal Displacement | Stress Ratio t/s'n | Shear Stress
[mm] | [-] | [kPa]
200 | 0 | 0
208.3333 | 0.2763975 | 33.7205
216.6667 | 0.2660326 | 32.45598
225 | 0.2625777 | 32.03447
233.3333 | 0.2694876 | 32.87749
241.6667 | 0.2694876 | 32.87749
250 | 0.2694876 | 32.87749
258.3333 | 0.2660326 | 32.45598
266.6667 | 0.2729426 | 33.29899
275 | 0.2694876 | 32.87749
283.3333 | 0.2763975 | 33.7205
291.6667 | 0.2694876 | 32.87749
300 | 0.2694876 | 32.87749
308.3333 | 0.2763975 | 33.7205
316.6667 | 0.2763975 | 33.7205
325 | 0.2729426 | 33.29899
333.3333 | 0.2729426 | 33.29899
341.6667 | 0.2763975 | 33.7205
350 | 0.2798525 | 34.14201
358.3333 | 0.2763975 | 33.7205
366.6667 | 0.2763975 | 33.7205
375 | 0.2763975 | 33.7205
383.3333 | 0.2694876 | 32.87749
391.6667 | 0.2729426 | 33.29899
400 | 0.2660326 | 32.45598

## Fast Shearing - 3
Fast Shear - Stage 1
Horizontal Displacement | Stress Ratio t/s'n | Shear Stress
[mm] | [-] | [kPa]
400 | 0 | 0
408.3333 | 0.2694876 | 32.87749
416.6667 | 0.2625777 | 32.03447
425 | 0.2660326 | 32.45598
433.3333 | 0.2660326 | 32.45598
441.6667 | 0.2625777 | 32.03447
450 | 0.2625777 | 32.03447
458.3333 | 0.2625777 | 32.03447
466.6667 | 0.2625777 | 32.03447
475 | 0.2625777 | 32.03447
483.3333 | 0.2625777 | 32.03447
491.6667 | 0.2591227 | 31.61297
500 | 0.2591227 | 31.61297
508.3333 | 0.2591227 | 31.61297
516.6667 | 0.2591227 | 31.61297
525 | 0.2591227 | 31.61297
533.3333 | 0.2556677 | 31.19146
541.6667 | 0.2556677 | 31.19146
550 | 0.2522128 | 30.76996
558.3333 | 0.2556677 | 31.19146
566.6667 | 0.2556677 | 31.19146
575 | 0.2591227 | 31.61297
583.3333 | 0.2625777 | 32.03447
591.6667 | 0.2660326 | 32.45598
600 | 0.2660326 | 32.45598

## Fast Shearing - 4
Fast Shear - Stage 1
Horizontal Displacement | Stress Ratio t/s'n | Shear Stress
[mm] | [-] | [kPa]
600 | 0 | 0
608.3333 | 0.2418478 | 29.50544
616.6667 | 0.2694876 | 32.87749
625 | 0.2660326 | 32.45598
633.3333 | 0.2660326 | 32.45598
641.6667 | 0.2694876 | 32.87749
650 | 0.2694876 | 32.87749
658.3333 | 0.2729426 | 33.29899
666.6667 | 0.2763975 | 33.7205
675 | 0.2763975 | 33.7205
683.3333 | 0.2763975 | 33.7205
691.6667 | 0.2729426 | 33.29899
700 | 0.2694876 | 32.87749
708.3333 | 0.2694876 | 32.87749
716.6667 | 0.2694876 | 32.87749
725 | 0.2694876 | 32.87749
733.3333 | 0.2694876 | 32.87749
741.6667 | 0.2694876 | 32.87749
750 | 0.2694876 | 32.87749
758.3333 | 0.2694876 | 32.87749
766.6667 | 0.2694876 | 32.87749
775 | 0.2694876 | 32.87749
783.3333 | 0.2694876 | 32.87749
791.6667 | 0.2694876 | 32.87749
800 | 0.2660326 | 32.45598

## Fast Shearing - 5
Fast Shear - Stage 1
Horizontal Displacement | Stress Ratio t/s'n | Shear Stress
[mm] | [-] | [kPa]
800 | 0 | 0
808.3333 | 0.221118 | 26.9764
816.6667 | 0.2591227 | 31.61297
825 | 0.2556677 | 31.19146
833.3333 | 0.2660326 | 32.45598
841.6667 | 0.2660326 | 32.45598
850 | 0.2660326 | 32.45598
858.3333 | 0.2660326 | 32.45598
866.6667 | 0.2660326 | 32.45598
875 | 0.2694876 | 32.87749
883.3333 | 0.2660326 | 32.45598
891.6667 | 0.2729426 | 33.29899
900 | 0.2763975 | 33.7205
908.3333 | 0.2763975 | 33.7205
916.6667 | 0.2763975 | 33.7205
925 | 0.2660326 | 32.45598
933.3333 | 0.2660326 | 32.45598
941.6667 | 0.2694876 | 32.87749
950 | 0.2625777 | 32.03447
958.3333 | 0.2591227 | 31.61297
966.6667 | 0.2625777 | 32.03447
975 | 0.2625777 | 32.03447
983.3333 | 0.2625777 | 32.03447
991.6667 | 0.2694876 | 32.87749
1000 | 0.2660326 | 32.45598

## Consolidation - 2
Consolidation - Before Slow Shear
Root time | Vertical Displacement
[min] | [mm]
0 | 0.30999968
0.3162278 | 0.34999964
0.5 | 0.35999987
0.7071068 | 0.36999962
1 | 0.37999985
1.414214 | 0.3899996
2 | 0.39999983
2.828427 | 0.39999983
3.872983 | 0.39999983
5.477226 | 0.40999958
7.745967 | 0.40999958
10.95445 | 0.40999958
13.41641 | 0.40999958
15.49193 | 0.40999958
21.9089 | 0.40999958
37.94733 | 0.40999958

## Slow Shearing
Slow Shear Stage
Location
Horizontal Displacement | Vertical Displacement | Stress Ratio t/s'n | Angle of Shearing Resistance | Shear Stress
[mm] | [mm] | [-] | [º] | [kPa]
0 | 0 | 0 | 0 | 0
0.006666667 | 0 | 0.01628136 | 0.9327706 | 3.793556
0.34 | 0.01 | 0.2804011 | 15.66356 | 65.33347
0.6733333 | 0.02 | 0.2677379 | 14.9887 | 62.38292
1.006667 | 0.02 | 0.2641198 | 14.79509 | 61.53991
1.34 | 0.02 | 0.2623108 | 14.69816 | 61.11841
1.673333 | 0.02 | 0.2586927 | 14.50403 | 60.27539
2.006667 | 0.02 | 0.2568836 | 14.40684 | 59.85389
2.34 | 0.02 | 0.2568836 | 14.40684 | 59.85389
2.673333 | 0.02 | 0.2586927 | 14.50403 | 60.27539
3.006667 | 0.02 | 0.2568836 | 14.40684 | 59.85389
3.34 | 0.02 | 0.2550746 | 14.30956 | 59.43238
3.673333 | 0.03 | 0.2550746 | 14.30956 | 59.43238
4.006667 | 0.03 | 0.2550746 | 14.30956 | 59.43238
4.34 | 0.03 | 0.2532656 | 14.2122 | 59.01087
4.673333 | 0.03 | 0.2568836 | 14.40684 | 59.85389
5.006667 | 0.03 | 0.2550746 | 14.30956 | 59.43238
5.34 | 0.03 | 0.2550746 | 14.30956 | 59.43238
5.673333 | 0.03 | 0.2550746 | 14.30956 | 59.43238
6.006667 | 0.03 | 0.2568836 | 14.40684 | 59.85389
6.34 | 0.03 | 0.2550746 | 14.30956 | 59.43238
6.673333 | 0.03 | 0.2550746 | 14.30956 | 59.43238
7.006667 | 0.03 | 0.2550746 | 14.30956 | 59.43238
7.34 | 0.03 | 0.2550746 | 14.30956 | 59.43238
7.673333 | 0.03 | 0.2550746 | 14.30956 | 59.43238
8.006667 | 0.03 | 0.2568836 | 14.40684 | 59.85389
8.34 | 0.03 | 0.2550746 | 14.30956 | 59.43238
8.673333 | 0.03 | 0.2550746 | 14.30956 | 59.43238
9.006667 | 0.03 | 0.2550746 | 14.30956 | 59.43238
9.34 | 0.03 | 0.2532656 | 14.2122 | 59.01087
9.673333 | 0.03 | 0.2514565 | 14.11476 | 58.58937
10.00667 | 0.03 | 0.2550746 | 14.30956 | 59.43238
10.34 | 0.04 | 0.2514565 | 14.11476 | 58.58937
10.67333 | 0.04 | 0.2532656 | 14.2122 | 59.01087
11.00667 | 0.04 | 0.2532656 | 14.2122 | 59.01087
11.34 | 0.04 | 0.2532656 | 14.2122 | 59.01087
11.67333 | 0.04 | 0.2514565 | 14.11476 | 58.58937
12.00667 | 0.04 | 0.2532656 | 14.2122 | 59.01087
12.34 | 0.04 | 0.2514565 | 14.11476 | 58.58937
12.67333 | 0.04 | 0.2514565 | 14.11476 | 58.58937
13.00667 | 0.04 | 0.2532656 | 14.2122 | 59.01087
13.34 | 0.04 | 0.2550746 | 14.30956 | 59.43238
13.67333 | 0.04 | 0.2514565 | 14.11476 | 58.58937
14.00667 | 0.04 | 0.2514565 | 14.11476 | 58.58937
14.34 | 0.04 | 0.2532656 | 14.2122 | 59.01087
14.67333 | 0.04 | 0.2532656 | 14.2122 | 59.01087
15.00667 | 0.04 | 0.2514565 | 14.11476 | 58.58937
15.34 | 0.04 | 0.2532656 | 14.2122 | 59.01087
15.67333 | 0.04 | 0.2550746 | 14.30956 | 59.43238
16.00667 | 0.04 | 0.2496475 | 14.01723 | 58.16786
16.34 | 0.04 | 0.2514565 | 14.11476 | 58.58937
16.67333 | 0.04 | 0.2496475 | 14.01723 | 58.16786
17.00667 | 0.04 | 0.2514565 | 14.11476 | 58.58937
17.34 | 0.04 | 0.2496475 | 14.01723 | 58.16786
17.67333 | 0.04 | 0.2514565 | 14.11476 | 58.58937
18.00667 | 0.04 | 0.2514565 | 14.11476 | 58.58937
18.34 | 0.04 | 0.2496475 | 14.01723 | 58.16786
18.67333 | 0.04 | 0.2514565 | 14.11476 | 58.58937
19.00667 | 0.04 | 0.2514565 | 14.11476 | 58.58937
19.34 | 0.04 | 0.2514565 | 14.11476 | 58.58937
19.67333 | 0.04 | 0.2496475 | 14.01723 | 58.16786
20.00667 | 0.04 | 0.2496475 | 14.01723 | 58.16786