## General
ID | Test Identification
Test Identification | Location | NWZ-BH-5079
Test Identification | Sample | 23-2
Test Identification | Depth | 18.15 | [m]
Test Identification | Type of specimen | Undisturbed
Specimen Visual Description
Specimen Visual Description | Dark olive grey silty CLAY
Initial Specimen Conditions
Initial Specimen Conditions | Test start date | 21/05/2024
Initial Specimen Conditions | Specimen wet mass | 86.82 | [g]
Initial Specimen Conditions | Diameter | 50.01 | [mm]
Initial Specimen Conditions | Height | 20.85 | [mm]
Initial Specimen Conditions | Water content | 18.85953 | [%]
Initial Specimen Conditions | Bulk density | 2.119874 | [Mg/m³]
Initial Specimen Conditions | Dry density | 1.783512 | [Mg/m³]
Initial Specimen Conditions | Void ratio | 0.5138668 | [-]
Initial Specimen Conditions | Degree of saturation | 99.09328 | [%]
Initial Specimen Conditions | Particle density - assumed | 2.7 | [Mg/m³]
Initial Specimen Conditions | Laboratory temperature | 18-22 | [°C]
End of Saturation Results
End of Saturation Results | Back pressure | 400 | [kPa]
End of Saturation Results | Axial strain | -0.02611201 | [%]
End of Saturation Results | Seating pressure | 11.09821 | [kPa]
Consolidation Results
Consolidation results | Stage | Final Vertical Stress | Void ratio en | Axial strain ea,n | Coefficient of Consolidation cv | Coefficient of Volume Compressibity mv | Hydraulic Conductivity kn | Rate of strain ὲn
Consolidation results | [-] | [kPa] | [-] | [%] | [m2/yr] | [MPa-1] | [m/s] | [%/hr]
Consolidation results | Loading | 4502.177 | 0.3861502 | 8.435128 |  |  |  | 9.596358
Consolidation results | Hold | 4499.896 | 0.3743061 | 9.217516
Consolidation results | Unloading | 362.4167 | 0.3881673 | 8.301884 |  |  |  | -4.292558
Consolidation results | Hold | 363.1268 | 0.3906294 | 8.139249
Consolidation results | Loading | 15011.4 | 0.3092257 | 13.51653 |  |  |  | 9.327353
Consolidation results | Hold | 14999.94 | 0.2943889 | 14.4966
Consolidation results | Unloading | 181.9011 | 0.3261604 | 12.39787 |  |  |  | -4.234326
Consolidation results | Hold | 182.8897 | 0.3350078 | 11.81345
Consolidation results
Consolidation results
Consolidation results
Consolidation results
Consolidation results
Consolidation results
Consolidation results
Consolidation results
Consolidation results
Consolidation results
Consolidation results
Consolidation results
Consolidation results
Consolidation results
Consolidation results
Consolidation results
Consolidation results
Consolidation results
Consolidation results
Consolidation results
Consolidation results
Final Specimen Conditions
Final Specimen Conditions | Diameter | 50.01 | [mm]
Final Specimen Conditions | Height | 18.38663 | [mm]
Final Specimen Conditions | Water content | 13.83916 | [%]
Final Specimen Conditions | Bulk density | 2.269911 | [Mg/m³]
Final Specimen Conditions | Dry density | 1.993963 | [Mg/m³]

## Compression
One-Dimensional Consolidation
Effective Vertical Stress | Void ratio | Axial strain | Coefficient of Consolidation cv | Coefficient of Volume Compressibity mv | Hydraulic Conductivity kn | Pore Pressure Ratio | Steady State Factor Fn
[kPa] | [-] | [%] | [m2/year] | [MPa-1] | [m/s] | [%] | [-]
8.642787 | 0.5142403 | -0.02611201
42.99843 | 0.5113316 | 0.1660304 |  |  |  |  | 0.9949769
71.92935 | 0.5072613 | 0.4349017 |  |  |  |  | 0.9977234
101.9938 | 0.5023595 | 0.7586982 |  |  |  |  | 0.9990824
136.9907 | 0.4973377 | 1.090419 |  |  |  |  | 1.001622
175.2668 | 0.4924228 | 1.415085 |  |  |  |  | 0.9991288
223.1446 | 0.4873727 | 1.748682 |  |  |  |  | 0.9995259
276.4269 | 0.4824203 | 2.075823 |  |  |  |  | 0.9995224
339.7381 | 0.4774809 | 2.402104 |  |  |  |  | 0.9995425
415.2675 | 0.4724535 | 2.734199 |  |  |  |  | 0.999575
501.9666 | 0.46756 | 3.057445 |  |  |  |  | 0.9996654
606.3404 | 0.4627224 | 3.377002 |  |  |  |  | 0.9996478
727.3615 | 0.4577294 | 3.706826 |  |  |  |  | 0.9996487
866.129 | 0.4527524 | 4.03559 |  |  |  |  | 0.9996316
1015.923 | 0.4477284 | 4.36746 |  |  |  |  | 0.9996036
1182.2 | 0.4428218 | 4.691578 |  |  |  |  | 0.9995345
1359.647 | 0.437941 | 5.01399 |  |  |  |  | 0.9995087
1560.605 | 0.4330155 | 5.339353 |  |  |  |  | 0.9995283
1782.69 | 0.4281372 | 5.661595 |  |  |  |  | 0.9995504
2019.398 | 0.4232023 | 5.987583 |  |  |  |  | 0.9996023
2281.713 | 0.418293 | 6.311874 |  |  |  |  | 0.9996472
2558.343 | 0.4134275 | 6.633272 |  |  |  |  | 0.9996688
2853.859 | 0.4085789 | 6.953555 |  |  |  |  | 0.9996886
3169.527 | 0.4036758 | 7.277443 |  |  |  |  | 0.9997188
3500.773 | 0.3988514 | 7.596126 |  |  |  |  | 0.9997445
3859.693 | 0.3940006 | 7.916558 |  |  |  |  | 0.9997626
4234.313 | 0.3892177 | 8.232502 |  |  |  |  | 0.9997827
4502.177 | 0.3861502 | 8.435128 |  |  |  |  | 0.9997937
4484.409 | 0.3860557 | 8.441374
4504.299 | 0.3793619 | 8.883545
4500.586 | 0.3783363 | 8.951294
4499.87 | 0.3777264 | 8.991582
4500.868 | 0.3773057 | 9.019371
4500.3 | 0.3770076 | 9.039065
4499.108 | 0.3767675 | 9.054924
4501.057 | 0.3765583 | 9.068741
4499.942 | 0.3763178 | 9.084629
4500.151 | 0.3761512 | 9.095631
4499.323 | 0.3760124 | 9.104804
4500.151 | 0.3758536 | 9.115296
4501.415 | 0.3757161 | 9.124378
4500.013 | 0.3755845 | 9.133071
4500.3 | 0.375461 | 9.141225
4499.61 | 0.3753589 | 9.147971
4499.799 | 0.375265 | 9.154175
4500.3 | 0.3751706 | 9.16041
4499.251 | 0.375083 | 9.166196
4499.538 | 0.3749959 | 9.171952
4499.231 | 0.3749078 | 9.177769
4500.28 | 0.3748284 | 9.183014
4498.704 | 0.3747558 | 9.18781
4499.062 | 0.3746759 | 9.193086
4500.157 | 0.374597 | 9.1983
4501.875 | 0.3745389 | 9.202137
4499.564 | 0.3744799 | 9.206036
4498.49 | 0.3744073 | 9.210832
4493.007 | 0.3743401 | 9.215272
4499.896 | 0.3742916 | 9.218475
3538.221 | 0.3749586 | 9.174415
2250.087 | 0.3769402 | 9.043517
1451.068 | 0.3793394 | 8.885032
984.3427 | 0.3817586 | 8.725224
637.7331 | 0.3840118 | 8.576383
435.7057 | 0.3867303 | 8.396809
362.4167 | 0.3881673 | 8.301884
365.7977 | 0.3882057 | 8.299353
363.2807 | 0.3899482 | 8.184244
363.5688 | 0.390108 | 8.173692
362.408 | 0.3902083 | 8.167067
363.0965 | 0.3902815 | 8.162226
363.8875 | 0.3903251 | 8.159348
363.9594 | 0.3903759 | 8.155991
362.4488 | 0.3904413 | 8.151674
362.5928 | 0.3904558 | 8.150715
363.7848 | 0.3904565 | 8.15067
363.7128 | 0.3904565 | 8.15067
362.2327 | 0.3904413 | 8.151674
362.8483 | 0.3904783 | 8.149231
362.8393 | 0.3904987 | 8.147882
363.3843 | 0.3904994 | 8.147837
362.6648 | 0.3905139 | 8.146878
362.2642 | 0.3905205 | 8.146443
363.0549 | 0.3905568 | 8.144045
363.2704 | 0.3905568 | 8.144045
363.5281 | 0.390572 | 8.143041
362.0485 | 0.3905713 | 8.143086
362.5207 | 0.3905792 | 8.142562
362.9112 | 0.3905931 | 8.141647
361.8421 | 0.3905779 | 8.142649
363.7438 | 0.3905938 | 8.141602
363.8875 | 0.390601 | 8.141123
363.0246 | 0.3906155 | 8.140163
363.8568 | 0.3906307 | 8.139159
363.1985 | 0.3906149 | 8.140208
363.1268 | 0.3906294 | 8.139249
1577.474 | 0.384566 | 8.539779 |  |  |  |  | 0.9994431
3474.266 | 0.3773247 | 9.018117 |  |  |  |  | 0.9996436
5357.269 | 0.3692948 | 9.548547 |  |  |  |  | 0.9998881
6635.517 | 0.3612147 | 10.08229 |  |  |  |  | 0.999894
7733.648 | 0.3531965 | 10.61195 |  |  |  |  | 0.9998954
8877.608 | 0.345018 | 11.1522 |  |  |  |  | 0.999909
10054.32 | 0.3370803 | 11.67654 |  |  |  |  | 0.9999936
11345.91 | 0.3290133 | 12.20942 |  |  |  |  | 0.9999835
12738.41 | 0.320945 | 12.74239 |  |  |  |  | 0.9999668
14237.77 | 0.3130457 | 13.26419 |  |  |  |  | 0.9999588
14973.62 | 0.3090701 | 13.52681
15000.87 | 0.3010833 | 14.05439
15000.56 | 0.2997476 | 14.14262
15000.66 | 0.2989777 | 14.19348
15002.39 | 0.2984192 | 14.23037
14999.54 | 0.2979681 | 14.26017
14998.06 | 0.2976338 | 14.28225
14997.2 | 0.2973216 | 14.30288
14997.58 | 0.2970672 | 14.31968
14998.66 | 0.2968346 | 14.33505
15001.97 | 0.2966322 | 14.34842
14997.25 | 0.2964567 | 14.36001
14998.37 | 0.2962682 | 14.37246
14998.45 | 0.2961085 | 14.38301
14997.33 | 0.295963 | 14.39263
15005.83 | 0.2958202 | 14.40206
15004.61 | 0.2956747 | 14.41167
15001.59 | 0.2955434 | 14.42034
15006.85 | 0.2954287 | 14.42792
14997.3 | 0.2953028 | 14.43623
15000.58 | 0.2952021 | 14.44288
15001.2 | 0.2950935 | 14.45006
14997.34 | 0.2949909 | 14.45683
14974.45 | 0.294905 | 14.46251
14999.91 | 0.2948103 | 14.46876
14997.7 | 0.2947223 | 14.47458
14996.79 | 0.2946203 | 14.48132
14999.8 | 0.2945414 | 14.48653
14997.7 | 0.2944682 | 14.49137
14999.94 | 0.2943889 | 14.4966
14998.82 | 0.2943886 | 14.49662
13420.98 | 0.2945414 | 14.48653
9904.405 | 0.2956371 | 14.41415
6889.398 | 0.2976317 | 14.28239
4940.584 | 0.2999473 | 14.12943
3663.312 | 0.302287 | 13.97488
2832.902 | 0.3045871 | 13.82294
2173.842 | 0.3068262 | 13.67504
1640.446 | 0.3090679 | 13.52696
1239.272 | 0.311466 | 13.36854
939.2026 | 0.3138425 | 13.21156
654.7622 | 0.3160106 | 13.06834
445.7988 | 0.3186454 | 12.89429
326.8007 | 0.3211838 | 12.72661
243.1921 | 0.3236812 | 12.56164
181.9011 | 0.3261604 | 12.39787
185.2105 | 0.3262222 | 12.39379
182.4638 | 0.3317161 | 12.03088
181.2497 | 0.3325644 | 11.97485
182.5362 | 0.3329649 | 11.94839
181.6665 | 0.33319 | 11.93352
181.8841 | 0.3333643 | 11.92201
182.5362 | 0.3335022 | 11.91289
182.0291 | 0.3336329 | 11.90426
181.9566 | 0.3337128 | 11.89899
181.9566 | 0.3337927 | 11.89371
182.6086 | 0.3338871 | 11.88747
181.9734 | 0.333973 | 11.8818
180.7423 | 0.3340093 | 11.8794
182.0457 | 0.3340819 | 11.8746
177.6002 | 0.3341336 | 11.87119
182.84 | 0.3341981 | 11.86693
182.5513 | 0.3342779 | 11.86166
181.9011 | 0.3342852 | 11.86118
181.739 | 0.3343009 | 11.86014
181.3034 | 0.3343154 | 11.85918
181.9734 | 0.3343433 | 11.85734
181.9566 | 0.3343445 | 11.85726
182.0083 | 0.3344001 | 11.85359
182.944 | 0.3344509 | 11.85023
181.824 | 0.3344787 | 11.84839
181.8959 | 0.3345077 | 11.84647
182.8002 | 0.334538 | 11.84447
181.5364 | 0.3345513 | 11.8436
182.5125 | 0.3345526 | 11.84351
181.0323 | 0.3345731 | 11.84216
181.2146 | 0.3345889 | 11.84112
181.8288 | 0.3346119 | 11.83959
182.174 | 0.3345986 | 11.84047
181.376 | 0.3345986 | 11.84047
182.7442 | 0.3346157 | 11.83934
182.944 | 0.334647 | 11.83728
182.7284 | 0.3346687 | 11.83584
181.7521 | 0.3346747 | 11.83544
181.4644 | 0.3346893 | 11.83448
181.824 | 0.334711 | 11.83305
182.3685 | 0.3347268 | 11.832
181.3205 | 0.3347619 | 11.82969
182.2965 | 0.3347849 | 11.82817
181.9363 | 0.3347922 | 11.82769
180.9603 | 0.3348199 | 11.82585
181.6478 | 0.3348285 | 11.82529
181.2869 | 0.3348285 | 11.82529
181.9011 | 0.3348297 | 11.8252
181.467 | 0.334866 | 11.82281
182.174 | 0.3348673 | 11.82273
181.9566 | 0.3348745 | 11.82225
181.6665 | 0.3348745 | 11.82225
182.2784 | 0.3348903 | 11.8212
181.6967 | 0.3348903 | 11.8212
182.0885 | 0.3349061 | 11.82016
181.5777 | 0.3349061 | 11.82016
182.4791 | 0.3349146 | 11.8196
183.2342 | 0.3349086 | 11.81999
182.429 | 0.3349159 | 11.81951
181.5485 | 0.3349159 | 11.81951
180.8869 | 0.3349159 | 11.81951
180.5187 | 0.3349159 | 11.81951
179.7813 | 0.3349159 | 11.81951
182.4288 | 0.3349197 | 11.81926
181.8371 | 0.3349197 | 11.81926
182.3657 | 0.3349354 | 11.81822
182.5986 | 0.3349351 | 11.81824
181.7967 | 0.3349497 | 11.81728
181.1393 | 0.3349351 | 11.81824
181.2869 | 0.3349664 | 11.81617
182.3914 | 0.3349689 | 11.81601
182.4963 | 0.3349847 | 11.81497
182.8897 | 0.3350078 | 11.81345