## General
ID | Test Identification
Test identification | Location | NWZ-BH-5083
Test identification | Sample | 10-1
Test identification | Depth | 8.5 | [m]
Test identification | Specimen condition | Disturbed - Recompacted
Specimen Visual Description
Specimen Visual Description | Brown fine to medium SAND
Initial Specimen Conditions
Initial Specimen Conditions | Test start date | 02/07/2024
Initial Specimen Conditions | Diameter | 72.03 | [mm]
Initial Specimen Conditions | Height | 67.65333 | [mm]
Initial Specimen Conditions | Water content | 4.982642 | [%]
Initial Specimen Conditions | Bulk density | 1.700386 | [Mg/m³]
Initial Specimen Conditions | Dry density | 1.619683 | [Mg/m³]
Initial Specimen Conditions | Particle density - Assumed | 2.65 | [Mg/m³]
Initial Specimen Conditions | Void ratio | 0.6361223 | [-]
Initial Specimen Conditions | Degree of saturation | 20.75702 | [%]
Initial Specimen Conditions | Compaction method | Blow compaction to target density
Test Conditions
Test Conditions | Water used | Tap Water
Test Results
Test Results | Hydraulic gradient across sample | 26.04454 | [-]
Test Results | Coefficient of permeability corrected at 20°C | 2.2635e-05 | [m/s]