## General
ID | Test Identification | Specimen 1 | Specimen 2 | Specimen 3
Test Identification | Location | NWZ-BH-5083 | NWZ-BH-5083 | NWZ-BH-5083
Test Identification | Sample | 11-1 | 11-1 | 11-1
Test Identification | Depth | 9 | 9 | 9 | [m]
Test Identification | Test number | CID230a | CID230b | CID230c
Specimen Visual Description
Specimen Visual Description | Light yellowish brown SAND
| Initial Specimen Conditions | Specimen 1 | Specimen 2 | Specimen 3
Initial Specimen Conditions | Test start date | 15/08/2024 | 19/08/2024 | 13/08/2024
Initial Specimen Conditions | Type of sample | Recompacted | Recompacted | Recompacted
Initial Specimen Conditions | Diameter | 50.1 | 50.1 | 50.1 | [mm]
Initial Specimen Conditions | Length | 100 | 100 | 100 | [mm]
Initial Specimen Conditions | Water content | 5.015587 | 5.015587 | 4.947242 | [%]
Initial Specimen Conditions | Bulk density | 1.816464 | 1.821435 | 1.823921 | [Mg/m³]
Initial Specimen Conditions | Dry density | 1.729709 | 1.734443 | 1.737941 | [Mg/m³]
Initial Specimen Conditions | Void ratio | 0.5320494 | 0.5278681 | 0.5247929 | [-]
Initial Specimen Conditions | Degree of saturation | 24.98134 | 25.17922 | 24.98165 | [%]
Initial Specimen Conditions | Type of drains fitted | One end | One end | One end
| Saturation | Specimen 1 | Specimen 2 | Specimen 3
Saturation | Pressure increments applied | 25 | 50 | 50 | [kPa]
Saturation | Differential pressure used | 10 | 10 | 10 | [kPa]
Saturation | Pore pressure on completion | 545 | 640 | 690 | [kPa]
Saturation | Cell pressure on completion | 550 | 650 | 700 | [kPa]
Saturation | B value achieved | 0.96 | 0.92 | 0.94 | [-]
| Consolidation: Isotropic | Specimen 1 | Specimen 2 | Specimen 3
Consolidation: Isotropic | Cell pressure | 578 | 706 | 812 | [kPa]
Consolidation: Isotropic | Back pressure | 550 | 650 | 700 | [kPa]
Consolidation: Isotropic | Effective cell pressure | 28 | 56 | 112 | [kPa]
Consolidation: Isotropic | Pore pressure on completion | 550 | 650 | 700 | [kPa]
Consolidation: Isotropic | Pore pressure dissipation | 100 | 100 | 100 | [%]
Consolidation: Isotropic | Water content | 19.85113 | 19.68322 | 19.41377 | [%]
Consolidation: Isotropic | Bulk density | 2.081219 | 2.084381 | 2.089494 | [Mg/m³]
Consolidation: Isotropic | Dry density | 1.736504 | 1.741582 | 1.749793 | [Mg/m³]
Consolidation: Isotropic | Void ratio | 0.526055 | 0.5216053 | 0.5144649 | [-]
Consolidation: Isotropic | Degree of saturation | 100 | 100 | 100 | [%]
Consolidation: Isotropic | Axial strain | 0.130424 | 0.1366333 | 0.225779 | [%]
Consolidation: Isotropic | Volumetric strain | 0.3912721 | 0.4098998 | 0.6773369 | [%]
Consolidation: Isotropic | Volumetric strain rate-end of stage | 0.08444725 | 0.08255157 | -0.001100852 | [%/hr]
| Shearing | Specimen 1 | Specimen 2 | Specimen 3
Shearing | Initial pore pressure | 550 | 650 | 700 | [kPa]
Shearing | Initial effective cell pressure | 28 | 56 | 112 | [kPa]
Shearing | Rate of strain | 1.3 | 1.3 | 1.3 | [%/hour]
At peak deviator stress
Shearing - At peak deviator stress | Corrected deviator stress | 85.49473 | 200.2492 | 397.3985 | [kPa]
Shearing - At peak deviator stress | Membrane correction applied | 1.718293 | 1.076339 | 0.6519418 | [kPa]
Shearing - At peak deviator stress | Drain correction applied | 0 | 0 | 0 | [kPa]
Shearing - At peak deviator stress | Axial strain | 9.224453 | 5.399784 | 3.149305 | [%]
Shearing - At peak deviator stress | Volumetric strain | -0.3518856 | 1.175111 | -0.762558 | [%]
Shearing - At peak deviator stress | Major principal effective stress | 114.5689 | 256.3216 | 512.2154 | [kPa]
Shearing - At peak deviator stress | Minor principal effective stress | 29.074207 | 56.072355 | 114.816839 | [kPa]
Shearing - At peak deviator stress | Principal effective stress ratio | 3.94057 | 4.571265 | 4.461152 | [-]
Shearing - At peak deviator stress | e50 | 0.5305583 | 1.038572 | 0.2046771 | [%]
Shearing - At peak deviator stress | Secant modulus (E50) at e50 | 8057.053 | 9640.609 | 97079.41 | [kPa]
At peak principal effective stress ratio
Shearing - At peak principal effective stress ratio | Corrected deviator stress | 85.31625 | 198.8478 | 397.2564 | [kPa]
Shearing - At peak principal effective stress ratio | Membrane correction applied | 1.428561 | 0.9526188 | 0.6959847 | [kPa]
Shearing - At peak principal effective stress ratio | Drain correction applied | 0 | 0 | 0 | [kPa]
Shearing - At peak principal effective stress ratio | Axial strain | 7.424159 | 4.724471 | 3.374596 | [%]
Shearing - At peak principal effective stress ratio | Volumetric strain | -0.1816689 | 1.481385 | -0.8528954 | [%]
Shearing - At peak principal effective stress ratio | Major principal effective stress | 113.8853 | 254.4848 | 511.1774 | [kPa]
Shearing - At peak principal effective stress ratio | Minor principal effective stress | 28.569014 | 55.63698 | 113.921083 | [kPa]
Shearing - At peak principal effective stress ratio | Principal effective stress ratio | 3.986321 | 4.574023 | 4.487119 | [-]
At 10% axial strain
Shearing - At 10% axial strain | Corrected deviator stress | 84.86844 | 178.5839 | 328.2846 | [kPa]
Shearing - At 10% axial strain | Membrane correction applied | 1.836245 | 1.836245 | 1.836245 | [kPa]
Shearing - At 10% axial strain | Drain correction applied | 0 | 0 | 0 | [kPa]
Shearing - At 10% axial strain | Axial strain | 10 | 10 | 10 | [%]
Shearing - At 10% axial strain | Volumetric strain | -0.4239609 | -0.4420604 | -2.575976 | [%]
Shearing - At 10% axial strain | Major principal effective stress | 113.8171 | 235.6627 | 442.2648 | [kPa]
Shearing - At 10% axial strain | Minor principal effective stress | 28.94864 | 57.0788 | 113.9802 | [kPa]
Shearing - At 10% axial strain | Principal effective stress ratio | 3.931729 | 4.128729 | 3.880189 | [-]
| Final Conditions | Specimen 1 | Specimen 2 | Specimen 3
Final Conditions | Water content | 20.52836 | 20.59695 | 21.11778 | [%]
Final Conditions | Bulk density | 2.068652 | 2.067395 | 2.057949 | [Mg/m³]
Final Conditions | Dry density | 1.71632 | 1.714301 | 1.699131 | [Mg/m³]
Final Conditions | Mode of failure | Compound failure | Compound failure | Compound failure
Mohr Failure Envelope
Mohr Failure Envelope | Effective cohesion (c') | 0 | [kPa]
Mohr Failure Envelope | Effective angle of internal friction (φ') | 39.5 | [degree]

## Saturation
Saturation
Specimen 1 |  | Specimen 2 |  | Specimen 3
Cell pressure | Pore Water Pressure | Cell pressure | Pore Water Pressure | Cell pressure | Pore Water Pressure
[kPa] | [kPa] | [kPa] | [kPa] | [kPa] | [kPa]
0 | 0 | 0 | 0 | 0 | 0
25 | 6 | 50 | 3 | 50 | 5
25 | 6 | 50 | 40 | 50 | 40
300 | 295 | 100 | 40 | 100 | 46
300 | 295 | 100 | 90 | 100 | 90
325 | 311 | 150 | 105 | 150 | 101
325 | 320 | 150 | 140 | 150 | 140
350 | 337 | 200 | 161 | 200 | 154
350 | 345 | 200 | 190 | 200 | 190
375 | 363 | 250 | 215 | 250 | 210
375 | 370 | 250 | 240 | 250 | 240
400 | 390 | 300 | 272 | 300 | 262
400 | 395 | 300 | 290 | 300 | 290
425 | 416 | 350 | 327 | 350 | 315
425 | 420 | 350 | 340 | 350 | 340
450 | 441 | 400 | 379 | 400 | 372
450 | 445 | 400 | 390 | 400 | 390
475 | 467 | 450 | 431 | 450 | 423
475 | 470 | 450 | 440 | 450 | 440
500 | 493 | 500 | 483 | 500 | 475
500 | 495 | 500 | 490 | 500 | 490
525 | 518 | 550 | 535 | 550 | 534
525 | 520 | 550 | 540 | 550 | 540
550 | 544 | 600 | 586 | 600 | 585
550 | 545 | 600 | 590 | 600 | 590
|  | 650 | 637 | 650 | 635
|  | 650 | 640 | 650 | 640
|  |  |  | 700 | 688
|  |  |  | 700 | 690

## Consolidation
Consolidation: Isotropic
Specimen 1 |  | Specimen 2 |  | Specimen 3
Root time | Consolidated Volume Change | Root time | Consolidated Volume Change | Root time | Consolidated Volume Change
[minutes0.5 ] | [%] | [minutes0.5 ] | [%] | [minutes0.5 ] | [%]
0 | 0 | 0 | 0 | 0 | 0
0.5 | 0.296416087 | 0.5 | 0.339494529 | 0.5 | 0.624303892
1 | 0.310919293 | 1 | 0.354307674 | 1 | 0.642971234
1.5 | 0.324567758 | 1.5 | 0.360599786 | 1.5 | 0.654700209
2 | 0.325955634 | 2 | 0.366253251 | 2 | 0.661519369
2.5 | 0.329204157 | 2.5 | 0.369223286 | 2.5 | 0.665712419
3 | 0.33268095 | 3 | 0.37211571 | 3 | 0.671174139
3.5 | 0.336020781 | 3.5 | 0.375062918 | 3.5 | 0.673188487
4 | 0.339757293 | 4 | 0.377076252 | 4 | 0.675755246
5 | 0.345506631 | 5 | 0.381744609 | 5 | 0.678739485
6 | 0.352384126 | 6 | 0.386980088 | 6 | 0.679216821
7 | 0.359704464 | 7 | 0.393176327 | 7 | 0.678739485
8 | 0.3698457 | 7.820163042 | 0.40989983 | 8 | 0.677605241
8.90075744 | 0.391272055 |  |  | 8.867105898 | 0.677336898

## Shearing
Shearing
Specimen 1 | [5 empty] | Specimen 2 | [5 empty] | Specimen 3
Axial strain | Deviator Stress | Volumetric strain | t | s' | p' | Axial strain | Deviator Stress | Volumetric strain | t | s' | p' | Axial strain | Deviator Stress | Volumetric strain | t | s' | p'
[%] | [kPa] | [%] | [kPa] | [kPa] | [kPa] | [%] | [kPa] | [%] | [kPa] | [kPa] | [kPa] | [%] | [kPa] | [%] | [kPa] | [kPa] | [kPa]
0 | 0 | 0 | 0 | 28 | 28 | 0 | 0 | 0 | 0 | 56 | 56 | 0 | 0 | 0 | 0 | 112 | 112
0.112659319 | 17.99181579 | 0.142429085 | 8.995907895 | 36.24835489 | 33.24971893 | 0.225205287 | 22.82281851 | 2.227611168 | 11.41140925 | 64.51766725 | 60.71386417 | 0.112586349 | 130.7115623 | 0.031730264 | 65.35578117 | 177.8213362 | 156.0360758
0.22500623 | 25.50618362 | 0.197131977 | 12.75309181 | 40.46092881 | 36.20989821 | 0.337594268 | 38.28843493 | 2.295694797 | 19.14421747 | 72.68964747 | 66.30824164 | 0.225268917 | 213.9016084 | 0.066795556 | 106.9508042 | 219.1589722 | 183.5087041
0.337469292 | 32.28430759 | 0.241193939 | 16.1421538 | 43.6850468 | 38.30432886 | 0.450080383 | 50.99184843 | 2.35699436 | 25.49592422 | 79.05200622 | 70.55336481 | 0.337641782 | 254.058447 | 0.090217872 | 127.0292235 | 240.0437515 | 197.700677
0.450453035 | 38.7370424 | 0.280403187 | 19.3685212 | 46.7375052 | 40.28133147 | 0.562749749 | 62.67916261 | 2.410288937 | 31.33958131 | 84.56016731 | 74.1136402 | 0.449960524 | 280.8626907 | 0.098104983 | 140.4313454 | 254.0242454 | 207.2137969
0.562892066 | 44.36609547 | 0.308221367 | 22.18304774 | 49.21696374 | 41.82261449 | 0.675121707 | 72.86335784 | 2.452741436 | 36.43167892 | 89.74534092 | 77.60144795 | 0.562654117 | 301.5379756 | 0.096858306 | 150.7689878 | 263.2753408 | 213.0190115
0.674937583 | 49.35733902 | 0.33241109 | 24.67866951 | 51.70840251 | 43.48217934 | 0.78758479 | 82.07651195 | 2.489734694 | 41.03825598 | 94.07885998 | 80.39944132 | 0.675069078 | 317.9925345 | 0.088459959 | 158.9962672 | 272.1355892 | 219.1368335
0.787597903 | 53.82067127 | 0.350048198 | 26.91033564 | 54.37772864 | 45.40761676 | 0.899989793 | 90.52080178 | 2.516370268 | 45.26040089 | 98.38079189 | 83.29399159 | 0.787355747 | 330.8803837 | 0.073225572 | 165.4401918 | 278.6911078 | 223.5443772
0.899990874 | 57.80374914 | 0.363735507 | 28.90187457 | 56.27444457 | 46.64048638 | 1.012607088 | 98.46789776 | 2.537185979 | 49.23394888 | 102.4585949 | 86.04727859 | 0.899791756 | 342.2084141 | 0.053454422 | 171.1042071 | 284.0485381 | 227.0138024
1.012615147 | 61.08346994 | 0.370303398 | 30.54173497 | 58.05235597 | 47.87177765 | 1.12546371 | 105.668982 | 2.551484015 | 52.834491 | 106.058083 | 88.446586 | 1.012357057 | 350.5746581 | 0.025525477 | 175.287329 | 288.013271 | 229.5841614
1.125228406 | 64.04295096 | 0.373793848 | 32.02147548 | 59.23368248 | 48.55985732 | 1.237441128 | 112.4433388 | 2.56203016 | 56.22166941 | 109.5803664 | 90.83980994 | 1.124815116 | 358.6649794 | -0.003906018 | 179.3324897 | 292.7921957 | 233.0146991
1.23735603 | 66.28702283 | 0.374712548 | 33.14351142 | 60.19256742 | 49.14473028 | 1.350191604 | 118.6737646 | 2.565585441 | 59.3368823 | 112.5310483 | 92.75208753 | 1.237744242 | 363.6136214 | -0.039947814 | 181.8068107 | 295.2119197 | 234.6096495
1.350477954 | 68.4129271 | 0.374620882 | 34.20646355 | 61.44536455 | 50.04321003 | 1.462397335 | 124.5933686 | 2.565943516 | 62.29668429 | 115.6735223 | 94.90796086 | 1.34969916 | 369.1489612 | -0.07355601 | 184.5744806 | 297.7576006 | 236.2327737
1.462501442 | 70.115403 | 0.374620882 | 35.0577015 | 62.4603515 | 50.774451 | 1.575681543 | 130.1997307 | 2.562724407 | 65.09986537 | 118.6250454 | 96.92509024 | 1.462200316 | 374.0092089 | -0.108516093 | 187.0046045 | 300.7300975 | 238.3952293
1.574952488 | 71.60086014 | 0.370333954 | 35.80043007 | 63.10427307 | 51.17079638 | 1.687400607 | 135.5090779 | 2.55400531 | 67.75453894 | 121.3618259 | 98.77697963 | 1.575213634 | 377.7578111 | -0.149020085 | 188.8789055 | 302.2486165 | 239.2889814
1.687310413 | 72.83189343 | 0.363934627 | 36.41594672 | 63.89967472 | 51.76102581 | 1.799891728 | 140.292439 | 2.540208477 | 70.14621952 | 123.9894925 | 100.6074193 | 1.687650644 | 380.9000714 | -0.190515393 | 190.4500357 | 303.9619397 | 240.4785945
1.800085884 | 74.1023983 | 0.355514057 | 37.05119915 | 64.55385215 | 52.20345243 | 1.912513028 | 145.0041817 | 2.524964574 | 72.50209084 | 126.2839288 | 102.1165652 | 1.79977695 | 384.0614805 | -0.230568416 | 192.0307403 | 305.5768423 | 241.5665955
1.912467841 | 74.98843636 | 0.346588304 | 37.49421818 | 65.17635718 | 52.67828445 | 2.025066234 | 149.3407553 | 2.504279257 | 74.67037763 | 128.6880966 | 103.7979708 | 1.912127765 | 386.2595106 | -0.271989158 | 193.1297553 | 307.0706373 | 242.6940522
2.024860812 | 76.01212881 | 0.335886262 | 38.0060644 | 65.5401924 | 52.87150427 | 2.137834736 | 153.5658058 | 2.481624783 | 76.78290289 | 130.9329319 | 105.3386309 | 2.024864456 | 388.184345 | -0.317420617 | 194.0921725 | 307.3700875 | 242.6726967
2.13747407 | 76.5601569 | 0.324985609 | 38.28007845 | 65.97835345 | 53.2183273 | 2.249993402 | 157.3711477 | 2.456486196 | 78.68557385 | 132.9916969 | 106.7631722 | 2.137568071 | 391.0054156 | -0.358585486 | 195.5027078 | 309.5707838 | 244.4032145
2.250018239 | 77.15108851 | 0.314222965 | 38.57554425 | 66.82921225 | 53.9706975 | 2.362798954 | 161.4003864 | 2.429827192 | 80.7001932 | 135.0992342 | 108.1991698 | 2.249630231 | 391.3299164 | -0.404483235 | 195.6649582 | 309.3844512 | 244.1627985
2.362248998 | 77.71917315 | 0.303704764 | 38.85958657 | 67.01305257 | 54.05985705 | 2.474918567 | 164.8622037 | 2.398119486 | 82.43110187 | 136.7712909 | 109.2942569 | 2.362013119 | 393.766124 | -0.444957095 | 196.883062 | 310.538358 | 244.9106707
2.474920332 | 78.41550971 | 0.29262027 | 39.20775486 | 67.44269686 | 54.37344524 | 2.474918567 | 164.8622037 | 2.398119486 | 82.43110187 | 136.7712909 | 109.2942569 | 2.474567396 | 394.859719 | -0.487609192 | 197.4298595 | 311.6413285 | 245.8313753
2.587151091 | 78.9055595 | 0.281138045 | 39.45277975 | 67.66421575 | 54.51328917 | 2.699763622 | 171.3270569 | 2.327406069 | 85.66352844 | 140.1908724 | 111.636363 | 2.587121672 | 396.2483457 | -0.530682127 | 198.1241728 | 312.7472218 | 246.7058309
2.70019291 | 79.3219506 | 0.270374892 | 39.6609753 | 67.7331643 | 54.5128392 | 2.924843999 | 176.9794832 | 2.248188502 | 88.4897416 | 143.0915466 | 113.5949661 | 2.69952661 | 396.0227115 | -0.577721344 | 198.0113557 | 312.0620327 | 246.0582475
2.70019291 | 79.3219506 | 0.270374892 | 39.6609753 | 67.7331643 | 54.5128392 | 3.14965 | 181.8916892 | 2.16561532 | 90.94584458 | 145.6121966 | 115.2969151 | 2.69952661 | 396.0227115 | -0.577721344 | 198.0113557 | 312.0620327 | 246.0582475
2.925303276 | 80.17072037 | 0.248756919 | 40.08536018 | 68.12029718 | 54.75851046 | 3.374719363 | 185.8976747 | 2.076211211 | 92.94883735 | 147.5573924 | 116.5744466 | 2.92445275 | 396.89867 | -0.672896814 | 198.449335 | 312.721401 | 246.5716227
3.149603583 | 80.61525674 | 0.226174922 | 40.30762837 | 68.27563137 | 54.83975525 | 3.599725639 | 189.2990976 | 1.982338043 | 94.64954882 | 149.5745628 | 118.0247132 | 3.149304721 | 397.3985496 | -0.762557997 | 198.6992748 | 313.5161138 | 247.2830222
3.374598798 | 81.0478852 | 0.202429272 | 40.5239426 | 68.7226286 | 55.21464773 | 3.825067374 | 192.2564964 | 1.884932514 | 96.12824818 | 151.3574342 | 119.3146848 | 3.374595688 | 397.2563573 | -0.852895378 | 198.6281786 | 312.5492616 | 246.3398688
3.59983633 | 81.70380089 | 0.178147374 | 40.85190045 | 69.17827945 | 55.5609793 | 4.050459178 | 194.6296543 | 1.786531202 | 97.31482714 | 152.6659871 | 120.2277114 | 3.599180052 | 395.6755897 | -0.941129597 | 197.8377948 | 311.4234948 | 245.4775632
3.824634287 | 81.98510146 | 0.155412091 | 40.99255073 | 69.43048573 | 55.76630215 | 4.274717429 | 196.4390265 | 1.685451713 | 98.21951323 | 153.6610072 | 120.9211695 | 3.824213435 | 395.7677506 | -1.024105913 | 197.8838753 | 311.7449613 | 245.7836695
4.049641518 | 82.55958849 | 0.133549165 | 41.27979425 | 69.68745025 | 55.92751883 | 4.499451332 | 197.8221525 | 1.58299086 | 98.91107625 | 154.3914883 | 121.4211295 | 4.049193697 | 395.4104654 | -1.108899384 | 197.7052327 | 311.2105367 | 245.3087925
4.274891066 | 83.07294519 | 0.112130312 | 41.5364726 | 69.8857606 | 56.04026973 | 4.724470626 | 198.8478458 | 1.481385211 | 99.42392288 | 155.0609029 | 121.9195953 | 4.274183982 | 393.8042669 | -1.192476311 | 196.9021334 | 311.3403914 | 245.706347
4.499874266 | 83.15479442 | 0.090757801 | 41.57739721 | 69.85756021 | 55.99842781 | 4.949375763 | 199.6315065 | 1.379578876 | 99.81575327 | 155.8855243 | 122.6136065 | 4.499185292 | 393.2747805 | -1.271966935 | 196.6373902 | 311.4152312 | 245.8694345
4.724880495 | 83.25069573 | 0.069905751 | 41.62534786 | 70.03539386 | 56.16027791 | 5.174358006 | 199.9712797 | 1.274751062 | 99.98563985 | 156.0307318 | 122.7021852 | 4.724540405 | 391.6246854 | -1.352734369 | 195.8123427 | 310.1888037 | 244.9180228
4.949574317 | 83.55657814 | 0.049757495 | 41.77828907 | 70.36563107 | 56.43953471 | 5.399783857 | 200.2492453 | 1.175111004 | 100.1246226 | 156.1969776 | 122.8221034 | 4.949038574 | 388.8139135 | -1.432975757 | 194.4069567 | 309.4661837 | 244.6638648
5.174928001 | 83.6974678 | 0.028537761 | 41.8487339 | 70.3376669 | 56.38808893 | 5.624429638 | 199.9326156 | 1.072864589 | 99.96630782 | 156.2594618 | 122.9373592 | 5.173837424 | 387.0480284 | -1.509431658 | 193.5240142 | 307.7342832 | 243.2262785
5.399448595 | 84.22005053 | 0.008772466 | 42.11002527 | 70.91390627 | 56.87723118 | 5.84955708 | 199.7131913 | 0.972979532 | 99.85659567 | 156.1638827 | 122.8783508 | 5.399513264 | 386.0558134 | -1.58336305 | 193.0279067 | 306.6700037 | 242.3273681
5.6248944 | 84.34113172 | -0.013227959 | 42.17056586 | 70.90472386 | 56.84786857 | 6.074563356 | 199.0174218 | 0.874258346 | 99.50871089 | 155.8738479 | 122.7042776 | 5.62397936 | 383.6354152 | -1.654455328 | 191.8177076 | 305.7819886 | 241.8427527
5.849240767 | 84.7954019 | -0.035856298 | 42.39770095 | 70.83105495 | 56.69848797 | 6.29937837 | 198.0765624 | 0.777002567 | 99.03828122 | 155.3704062 | 122.3576458 | 5.848948598 | 381.460029 | -1.722407674 | 190.7300145 | 304.7038955 | 241.127224
6.074305072 | 84.7182582 | -0.057764548 | 42.3591291 | 70.7721631 | 56.6524534 | 6.524698075 | 196.9584539 | 0.682791188 | 98.47922694 | 155.2276899 | 122.401281 | 6.07428166 | 378.7831888 | -1.787895776 | 189.3915944 | 303.5628654 | 240.4323339
6.299127061 | 84.73098083 | -0.078249423 | 42.36549041 | 70.92573941 | 56.80390928 | 6.74912656 | 195.8731651 | 0.591931859 | 97.93658253 | 154.4227975 | 121.77727 | 6.298909122 | 376.2424416 | -1.851281227 | 188.1212208 | 302.4262848 | 239.7192112
6.524526805 | 84.83176331 | -0.098565734 | 42.41588166 | 71.06617266 | 56.92754544 | 6.974131834 | 194.8896814 | 0.503343733 | 97.44484068 | 154.0328857 | 121.5512721 | 6.523740046 | 372.9829966 | -1.913148807 | 186.4914983 | 300.3477853 | 238.1839525
6.749336778 | 84.98132384 | -0.120122596 | 42.49066192 | 71.13358292 | 56.97002895 | 7.19908003 | 193.8400436 | 0.415899613 | 96.9200218 | 153.3604108 | 121.0537369 | 6.748944817 | 369.7237986 | -1.973633856 | 184.8618993 | 298.7109863 | 237.0903532
6.97445916 | 84.99140537 | -0.140117057 | 42.49570268 | 71.27647568 | 57.11124146 | 7.424199461 | 192.6698419 | 0.334025772 | 96.33492096 | 152.965259 | 120.8536186 | 6.973571277 | 367.3257003 | -2.029958037 | 183.6628502 | 297.6331312 | 236.4121811
7.199128949 | 85.14607079 | -0.161260402 | 42.5730354 | 71.6677604 | 57.4767486 | 7.649014475 | 191.1812609 | 0.252553301 | 95.59063043 | 152.2469134 | 120.38337 | 7.198583612 | 364.2027193 | -2.085380279 | 182.1013596 | 296.1910346 | 235.4905814
7.42415921 | 85.3162477 | -0.181668888 | 42.65812385 | 71.22713785 | 57.00776323 | 7.874323165 | 189.8209476 | 0.175737331 | 94.91047381 | 151.4527978 | 119.8159732 | 7.423456631 | 360.0796881 | -2.140382195 | 180.039844 | 294.287311 | 234.2740297
7.649338667 | 85.34797866 | -0.202612605 | 42.67398933 | 71.30336433 | 57.07870122 | 8.099279372 | 189.1342872 | 0.102852545 | 94.56714359 | 151.2914546 | 119.7690734 | 7.648415845 | 357.8407281 | -2.191612925 | 178.9203641 | 292.7886501 | 233.1485287
7.874137625 | 85.1717512 | -0.224077291 | 42.5858756 | 71.3913506 | 57.19605873 | 8.324124427 | 187.7665984 | 0.031085278 | 93.88329918 | 150.7131842 | 119.4187511 | 7.873235744 | 354.1908593 | -2.237946322 | 177.0954297 | 291.4016937 | 232.3698838
8.099085779 | 85.41052697 | -0.24532758 | 42.70526348 | 71.52249148 | 57.28740366 | 8.548933433 | 185.9973429 | -0.037244878 | 92.99867147 | 149.8058805 | 118.8063233 | 8.098418465 | 349.2258483 | -2.283197494 | 174.6129242 | 288.5082092 | 230.3039011
8.324092009 | 85.388236 | -0.265552225 | 42.694118 | 71.353573 | 57.12220033 | 8.774214085 | 185.2925972 | -0.105608652 | 92.64629859 | 149.7397496 | 118.8576501 | 8.323142146 | 346.229768 | -2.325879725 | 173.114884 | 286.871575 | 229.1666137
8.549098238 | 85.18607904 | -0.285684694 | 42.59303952 | 71.66605052 | 57.46837068 | 8.998792775 | 184.1180978 | -0.171997156 | 92.05904892 | 149.3277889 | 118.6414393 | 8.548133433 | 343.8280101 | -2.364385765 | 171.9140051 | 285.8542871 | 228.5496187
8.774001333 | 85.25812653 | -0.307991692 | 42.62906327 | 71.95148327 | 57.74179551 | 9.223822082 | 182.8192312 | -0.237155064 | 91.40961559 | 148.5353926 | 118.0655207 | 8.773476518 | 340.5372159 | -2.404423977 | 170.268608 | 284.069697 | 227.3134943
8.999018577 | 85.4184654 | -0.33089554 | 42.7092327 | 71.8669077 | 57.6304968 | 9.448704188 | 181.4010156 | -0.298809645 | 90.70050781 | 147.9496838 | 117.7161812 | 8.998232271 | 338.4495774 | -2.440570982 | 169.2247887 | 282.9502817 | 226.5420188
9.224453367 | 85.49473192 | -0.351885599 | 42.74736596 | 71.82157296 | 57.57245097 | 9.673723482 | 180.1734622 | -0.359491363 | 90.08673111 | 146.9702991 | 116.9413887 | 9.222955951 | 336.5343425 | -2.474238933 | 168.2671712 | 282.7396272 | 226.6505702
9.448707614 | 85.4110548 | -0.373043712 | 42.7055274 | 71.7735584 | 57.5383826 | 9.898902995 | 179.1163813 | -0.416101316 | 89.55819066 | 146.6201597 | 116.7674294 | 9.448074527 | 333.9455186 | -2.505788911 | 166.9727593 | 280.9112423 | 225.2536559
9.674096343 | 85.32964966 | -0.39331419 | 42.66482483 | 71.56791183 | 57.34630355 | 10.12409853 | 177.9301818 | -0.473925566 | 88.96509088 | 146.0645539 | 116.4095236 | 9.672894426 | 330.4874453 | -2.535670865 | 165.2437227 | 279.3219987 | 224.2407578
9.898639968 | 84.97547844 | -0.41468721 | 42.48773922 | 71.35715922 | 57.19457948 | 10.34875332 | 176.2575969 | -0.527358178 | 88.12879845 | 145.0759644 | 115.6996983 | 9.898014004 | 329.188629 | -2.564080912 | 164.5943145 | 278.8657805 | 224.001009
10.12370427 | 84.73781657 | -0.43527903 | 42.36890828 | 71.41422928 | 57.29125986 | 10.57377863 | 175.2701899 | -0.580528474 | 87.63509497 | 144.591595 | 115.3798966 | 10.12277978 | 327.1962926 | -2.590297399 | 163.5981463 | 277.2276443 | 222.6949289
10.349092 | 84.80639072 | -0.455610619 | 42.40319536 | 71.61107036 | 57.47667191 | 10.79898518 | 174.13418 | -0.629828199 | 87.06708998 | 144.281145 | 115.2587817 | 10.3479635 | 323.3380603 | -2.616859135 | 161.6690302 | 274.7087572 | 220.8190804
10.57358957 | 85.09057735 | -0.475728319 | 42.54528868 | 71.64240368 | 57.46064078 | 11.02426182 | 173.0964852 | -0.679373942 | 86.54824261 | 143.6060976 | 114.7566834 | 10.57267616 | 322.1560459 | -2.64200872 | 161.078023 | 273.864562 | 220.1718876
10.79853772 | 85.09951016 | -0.497361061 | 42.54975508 | 71.66121308 | 57.47796139 | 11.24847802 | 172.005867 | -0.72463552 | 86.0029335 | 143.1777015 | 114.510057 | 10.79774161 | 319.1893905 | -2.663447384 | 159.5946952 | 272.8324122 | 219.6341805
11.02362506 | 84.84605822 | -0.518979034 | 42.42302911 | 71.24205011 | 57.10104041 | 11.47400601 | 170.5650367 | -0.766323481 | 85.28251836 | 142.2768814 | 113.8493752 | 11.02306465 | 317.9980339 | -2.684525987 | 158.9990169 | 272.9758979 | 219.9762256
11.24896773 | 84.5687265 | -0.541943992 | 42.28436325 | 71.33386825 | 57.2390805 | 11.6985837 | 170.174719 | -0.808159663 | 85.08735948 | 142.3710235 | 114.0085703 | 11.2475528 | 315.994182 | -2.705168431 | 157.997091 | 271.442398 | 218.776701
11.47353438 | 84.51388584 | -0.5635309 | 42.25694292 | 71.23752192 | 57.15187428 | 11.92331459 | 168.7947896 | -0.848730105 | 84.39739481 | 141.5217488 | 113.3892839 | 11.47254308 | 313.4207857 | -2.724744484 | 156.7103928 | 270.0429048 | 217.8061072
11.69839041 | 84.11194692 | -0.58372499 | 42.05597346 | 71.08316646 | 57.06450864 | 12.14859024 | 167.9323786 | -0.887445484 | 83.96618932 | 140.7956523 | 112.8069225 | 11.69760854 | 309.6277996 | -2.742562625 | 154.8138998 | 268.7619818 | 217.1573485
11.92376713 | 84.20458412 | -0.604883612 | 42.10229206 | 71.20239606 | 57.16829871 | 12.3736606 | 166.7927287 | -0.924910402 | 83.39636437 | 140.5547844 | 112.7559962 | 11.92268502 | 307.269388 | -2.759599358 | 153.634694 | 267.024804 | 215.8132393
12.14839186 | 84.1087297 | -0.626301956 | 42.05436485 | 71.14012585 | 57.12200423 | 12.5983935 | 166.2206994 | -0.964461629 | 83.11034972 | 140.0877857 | 112.3843358 | 12.14752697 | 304.8549698 | -2.773916996 | 152.4274849 | 265.2074249 | 214.3982633
12.37382665 | 83.77987284 | -0.646312204 | 41.88993642 | 71.18665842 | 57.22334628 | 12.82324557 | 165.725516 | -1.002539299 | 82.86275798 | 139.854643 | 112.2337237 | 12.37235689 | 302.6523539 | -2.787288262 | 151.326177 | 264.074318 | 213.632259
12.59856653 | 83.77116112 | -0.664454496 | 41.88558056 | 71.20839856 | 57.24653837 | 13.0482168 | 164.8535937 | -1.03885359 | 82.42679687 | 139.8412419 | 112.3656429 | 12.59745442 | 300.6106234 | -2.800884247 | 150.3053117 | 263.1770467 | 213.0752761
12.82351468 | 83.73516357 | -0.683209424 | 41.86758179 | 70.95852179 | 57.00266119 | 13.27338029 | 163.8237436 | -1.074148667 | 81.91187181 | 139.0577408 | 111.7537835 | 12.82207086 | 299.7480978 | -2.812663076 | 149.8740489 | 263.0811679 | 213.1231516
13.0487412 | 83.60956665 | -0.702056018 | 41.80478333 | 70.79532233 | 56.86039455 | 13.49823035 | 163.2095326 | -1.107910083 | 81.60476632 | 138.9542953 | 111.7527065 | 13.04719043 | 299.6305078 | -2.822683993 | 149.8152539 | 262.9059779 | 212.9675599
13.27348208 | 83.41752269 | -0.722709458 | 41.70876135 | 70.74711035 | 56.8441899 | 13.72345492 | 162.4783257 | -1.141546198 | 81.23916285 | 138.3339328 | 111.2542119 | 13.27198828 | 297.240658 | -2.832930139 | 148.620329 | 262.044637 | 212.5045273
13.49841822 | 83.19365445 | -0.740514621 | 41.59682722 | 70.57142922 | 56.70582015 | 13.94804062 | 161.6346561 | -1.174006728 | 80.81732804 | 138.369252 | 111.4301427 | 13.49711889 | 295.8556932 | -2.84370182 | 147.9278466 | 261.9905226 | 212.6812404
13.72325123 | 82.97357977 | -0.757003864 | 41.48678988 | 70.55482088 | 56.72589092 | 14.17315605 | 160.9455705 | -1.203040842 | 80.47278526 | 137.7226993 | 110.8984375 | 13.72217332 | 295.030136 | -2.852596079 | 147.515068 | 261.563945 | 212.3922557
13.94828049 | 82.88774191 | -0.774840092 | 41.44387095 | 70.78322395 | 56.9686003 | 14.39837462 | 160.257273 | -1.228647015 | 80.12863652 | 137.5002085 | 110.790663 | 13.94715358 | 293.5583158 | -2.860828951 | 146.7791579 | 260.9432289 | 212.0168429
14.17333378 | 82.78408089 | -0.793548678 | 41.39204045 | 70.47979345 | 56.68244663 | 14.62308148 | 159.6748834 | -1.257394364 | 79.83744168 | 137.2129167 | 110.6004361 | 14.17193038 | 292.2002287 | -2.868641497 | 146.1001144 | 259.1626404 | 210.4626022
14.39831698 | 82.58164145 | -0.8128699 | 41.29082073 | 70.31821373 | 56.55460682 | 14.84796559 | 158.4471765 | -1.283860323 | 79.22358827 | 136.1125353 | 109.7046725 | 14.39693169 | 291.67441 | -2.87469613 | 145.837205 | 258.91533 | 210.3029283
14.62307989 | 82.25838323 | -0.830491731 | 41.12919161 | 70.13267961 | 56.42294908 | 15.07364679 | 157.9996506 | -1.307776464 | 78.9998253 | 136.5136753 | 110.1804002 | 14.62173054 | 289.610329 | -2.88220786 | 144.8051645 | 258.0062835 | 209.7378953
14.84819125 | 81.91853839 | -0.846980464 | 40.95926919 | 69.98447019 | 56.33138046 | 15.29799116 | 157.2427461 | -1.333957695 | 78.62137304 | 135.777314 | 109.5701897 | 14.84696738 | 288.5605394 | -2.887556162 | 144.2802697 | 256.8250207 | 208.7315975
15.07304729 | 81.72089395 | -0.865597893 | 40.86044698 | 69.82787798 | 56.20772898 | 15.52286225 | 156.385735 | -1.357666019 | 78.19286748 | 135.2082715 | 109.1439823 | 15.07179731 | 286.9050822 | -2.892980051 | 143.4525411 | 256.7586551 | 208.9411414
15.29803049 | 81.21975313 | -0.882301024 | 40.60987657 | 69.87074157 | 56.33411604 | 15.74782947 | 155.4186323 | -1.380573132 | 77.70931616 | 134.8492792 | 108.9461738 | 15.29662823 | 287.7949666 | -2.899034174 | 143.8974833 | 257.8887633 | 209.9229355
15.52301369 | 81.01175583 | -0.900443315 | 40.50587791 | 69.59900891 | 56.09704961 | 15.97297895 | 155.0001048 | -1.401645048 | 77.50005241 | 135.0590424 | 109.2256916 | 15.52165059 | 286.5400817 | -2.905449379 | 143.2700408 | 257.6854998 | 209.9288196
15.74821717 | 80.87653525 | -0.917927137 | 40.43826763 | 69.48558063 | 56.00615808 | 16.19803128 | 154.1462515 | -1.421648342 | 77.07312577 | 134.3952328 | 108.7041908 | 15.74673809 | 286.0165598 | -2.910587774 | 143.0082799 | 256.7715709 | 209.1021443
15.97300312 | 80.47462286 | -0.935105405 | 40.23731143 | 69.48542643 | 56.07298929 | 16.42341408 | 153.5957251 | -1.441782539 | 76.79786255 | 134.0358586 | 108.436571 | 15.97153594 | 283.5783122 | -2.916807371 | 141.7891561 | 254.9314781 | 207.6684261
16.19844992 | 80.19205932 | -0.950154977 | 40.09602966 | 69.30868566 | 55.94334244 | 16.64766632 | 153.0686096 | -1.459780512 | 76.5343048 | 133.9833438 | 108.4719089 | 16.19634582 | 282.4420064 | -2.922215939 | 141.2210032 | 254.9812942 | 207.9076265
16.42322485 | 79.97480156 | -0.964378024 | 39.98740078 | 69.31958178 | 55.99044819 | 16.87257746 | 152.2790234 | -1.477951665 | 76.13951171 | 133.4530237 | 108.0731865 | 16.42159268 | 280.241514 | -2.927489165 | 140.120757 | 253.22708 | 206.520161
16.64774444 | 79.86080616 | -0.98039213 | 39.93040308 | 69.40302608 | 56.09289172 | 17.09751364 | 151.755299 | -1.495780024 | 75.87764948 | 133.0717705 | 107.7792207 | 16.64623117 | 279.4526213 | -2.932131647 | 139.7263107 | 253.0198247 | 206.4443878
16.87290187 | 79.85058088 | -0.996222903 | 39.92529044 | 69.74672744 | 56.43829729 | 17.32251892 | 151.021401 | -1.512694094 | 75.51070049 | 132.3912105 | 107.220977 | 16.8713287 | 278.7024445 | -2.9377205 | 139.3512223 | 252.6261373 | 206.1757298
17.09794315 | 79.7500921 | -1.011241919 | 39.87504605 | 69.30802705 | 56.01634503 | 17.54781259 | 151.0804003 | -1.529070289 | 75.54020017 | 132.6564322 | 107.4763654 | 17.09637311 | 277.6397403 | -2.942092298 | 138.8198702 | 252.4937662 | 206.2204761
17.32264798 | 79.32142176 | -1.025127838 | 39.66071088 | 68.80125388 | 55.58101692 | 17.77257152 | 150.4310029 | -1.545742417 | 75.21550147 | 132.0663745 | 106.9945406 | 17.32126717 | 276.9936255 | -2.946869611 | 138.4968127 | 252.1647087 | 205.9991045
17.54789753 | 79.37508825 | -1.040851667 | 39.68754412 | 68.94024112 | 55.71105975 | 17.99753775 | 150.0730826 | -1.562147135 | 75.03654128 | 132.3595983 | 107.3474179 | 17.54616224 | 275.8270885 | -2.951091256 | 137.9135442 | 251.5100432 | 205.5388618
17.77269549 | 79.09277637 | -1.057187114 | 39.54638818 | 68.83593918 | 55.65380979 | 18.22261812 | 149.7127357 | -1.579425392 | 74.85636783 | 131.9753948 | 107.0232722 | 17.77100319 | 274.8569776 | -2.955778681 | 137.4284888 | 251.4983648 | 205.6888685
17.99781787 | 78.9512079 | -1.070859145 | 39.47560395 | 68.84663095 | 55.6880963 | 18.44753928 | 149.4536224 | -1.591343733 | 74.72681118 | 132.2769422 | 107.3680051 | 17.9960476 | 272.439589 | -2.962900217 | 136.2197945 | 249.1569265 | 203.7503283
18.22259279 | 78.4623173 | -1.085281312 | 39.23115865 | 68.52190465 | 55.44485177 | 18.67254456 | 148.2945745 | -1.604297588 | 74.14728727 | 131.4032133 | 106.6874508 | 18.22092062 | 270.953465 | -2.966821556 | 135.4767325 | 248.7102495 | 203.5513387
18.44755296 | 78.35353028 | -1.099718248 | 39.17676514 | 68.55476414 | 55.49584243 | [6 empty] | 18.4462647 | 269.4291336 | -2.968999794 | 134.7145668 | 247.5497038 | 202.6448482
18.67244404 | 78.23992942 | -1.112303523 | 39.11996471 | 68.52067371 | 55.48068547 | [6 empty] | 18.67082702 | 269.3165267 | -2.972019706 | 134.6582634 | 247.2480124 | 202.3619246
18.89776268 | 78.13376583 | -1.126510784 | 39.06688291 | 68.77875491 | 55.75646061 | [6 empty] | 18.89564692 | 269.0606568 | -2.974858821 | 134.5303284 | 247.3132674 | 202.4698246
19.12236438 | 78.03696015 | -1.13402844 | 39.01848008 | 68.60644508 | 55.60028505 | [6 empty] | 19.12078754 | 267.9229199 | -2.975610096 | 133.9614599 | 247.8147469 | 203.160927
19.34733557 | 77.64321552 | -1.147684684 | 38.82160776 | 67.98864576 | 55.04810984 | [6 empty] | 19.34588607 | 266.9319819 | -2.977112646 | 133.4659909 | 247.4698699 | 202.9812063
19.57236583 | 77.50190807 | -1.16152477 | 38.75095404 | 67.82336804 | 54.90638336 | [6 empty] | 19.57071599 | 264.9931141 | -2.978840426 | 132.4965571 | 245.9946611 | 201.829142
19.79745316 | 77.42043484 | -1.176008048 | 38.71021742 | 67.96072342 | 55.05731761 | [6 empty] | 19.79548177 | 264.6109895 | -2.981198949 | 132.3054947 | 245.3602207 | 201.2583892
[12 empty] | 20.02061237 | 263.6171481 | -2.98166473 | 131.808574 | 245.087089 | 201.1508977