## General
ID | Test Identification | Specimen 1 | Specimen 2 | Specimen 3
Test Identification | Location | NWZ-BH-5084 | NWZ-BH-5084 | NWZ-BH-5084
Test Identification | Sample | 09-2 | 09-2 | 09-2
Test Identification | Depth | 8.1 | 8.1 | 8.1 | [m]
Test Identification | Test number | CID233a | CID233b | CID233c
Specimen Visual Description
Specimen Visual Description | Light olive brown fine SAND
| Initial Specimen Conditions | Specimen 1 | Specimen 2 | Specimen 3
Initial Specimen Conditions | Test start date | 21/10/2024 | 21/10/2024 | 21/10/2024
Initial Specimen Conditions | Type of sample | Recompacted | Recompacted | Recompacted
Initial Specimen Conditions | Diameter | 51.43 | 51.43 | 51.43 | [mm]
Initial Specimen Conditions | Length | 90 | 90 | 90 | [mm]
Initial Specimen Conditions | Water content | 4.985292 | 4.985292 | 4.985292 | [%]
Initial Specimen Conditions | Bulk density | 1.764374 | 1.755602 | 1.756351 | [Mg/m³]
Initial Specimen Conditions | Dry density | 1.680591 | 1.672236 | 1.672949 | [Mg/m³]
Initial Specimen Conditions | Void ratio | 0.5768261 | 0.5847044 | 0.5840288 | [-]
Initial Specimen Conditions | Degree of saturation | 22.90296 | 22.59436 | 22.6205 | [%]
Initial Specimen Conditions | Type of drains fitted | One end | One end | One end
| Saturation | Specimen 1 | Specimen 2 | Specimen 3
Saturation | Pressure increments applied | 25 | 50 | 50 | [kPa]
Saturation | Differential pressure used | 10 | 10 | 10 | [kPa]
Saturation | Pore pressure on completion | 390 | 390 | 690 | [kPa]
Saturation | Cell pressure on completion | 400 | 400 | 700 | [kPa]
Saturation | B value achieved | 0.96 | 0.94 | 0.96 | [-]
| Consolidation: Isotropic | Specimen 1 | Specimen 2 | Specimen 3
Consolidation: Isotropic | Cell pressure | 425 | 450 | 800 | [kPa]
Consolidation: Isotropic | Back pressure | 400 | 400 | 700 | [kPa]
Consolidation: Isotropic | Effective cell pressure | 25 | 50 | 100 | [kPa]
Consolidation: Isotropic | Pore pressure on completion | 400 | 400 | 700 | [kPa]
Consolidation: Isotropic | Pore pressure dissipation | 100 | 100 | 100 | [%]
Consolidation: Isotropic | Water content | 21.71268 | 21.84652 | 21.7438 | [%]
Consolidation: Isotropic | Bulk density | 2.047362 | 2.04501 | 2.046814 | [Mg/m³]
Consolidation: Isotropic | Dry density | 1.682127 | 1.678349 | 1.681247 | [Mg/m³]
Consolidation: Isotropic | Void ratio | 0.575386 | 0.5789327 | 0.5762107 | [-]
Consolidation: Isotropic | Degree of saturation | 100 | 100 | 100 | [%]
Consolidation: Isotropic | Axial strain | 0.03044206 | 0.1214056 | 0.1645185 | [%]
Consolidation: Isotropic | Volumetric strain | 0.09132618 | 0.3642168 | 0.4935555 | [%]
Consolidation: Isotropic | Volumetric strain rate-end of stage | -0.01352848 | -0.006152061 | -0.01422411 | [%/hr]
| Shearing | Specimen 1 | Specimen 2 | Specimen 3
Shearing | Initial pore pressure | 400 | 400 | 700 | [kPa]
Shearing | Initial effective cell pressure | 25 | 50 | 100 | [kPa]
Shearing | Rate of strain | 1.3 | 1.3 | 1.3 | [%/hour]
At peak deviator stress
Shearing - At peak deviator stress | Corrected deviator stress | 145.9698 | 260.1247 | 491.6091 | [kPa]
Shearing - At peak deviator stress | Membrane correction applied | 0.5700455 | 0.4896702 | 0.523832 | [kPa]
Shearing - At peak deviator stress | Drain correction applied | 0 | 0 | 0 | [kPa]
Shearing - At peak deviator stress | Axial strain | 2.966638 | 2.530195 | 2.714898 | [%]
Shearing - At peak deviator stress | Volumetric strain | -1.705496 | -0.7142116 | -1.055891 | [%]
Shearing - At peak deviator stress | Major principal effective stress | 172.7657 | 312.3124 | 594.1928 | [kPa]
Shearing - At peak deviator stress | Minor principal effective stress | 26.795842 | 52.187699 | 102.583718 | [kPa]
Shearing - At peak deviator stress | Principal effective stress ratio | 6.447481 | 5.984406 | 5.792272 | [-]
Shearing - At peak deviator stress | e50 | 0.7332368 | 0.5938438 | 0.7517542 | [%]
Shearing - At peak deviator stress | Secant modulus (E50) at e50 | 9953.799 | 21901.77 | 32697.46 | [kPa]
At peak principal effective stress ratio
Shearing - At peak principal effective stress ratio | Corrected deviator stress | 145.9636 | 259.6065 | 489.7632 | [kPa]
Shearing - At peak principal effective stress ratio | Membrane correction applied | 0.5242711 | 0.4663887 | 0.5698045 | [kPa]
Shearing - At peak principal effective stress ratio | Drain correction applied | 0 | 0 | 0 | [kPa]
Shearing - At peak principal effective stress ratio | Axial strain | 2.71728 | 2.404981 | 2.965319 | [%]
Shearing - At peak principal effective stress ratio | Volumetric strain | -1.430465 | -0.6060748 | -1.304291 | [%]
Shearing - At peak principal effective stress ratio | Major principal effective stress | 172.394 | 311.2878 | 590.9486 | [kPa]
Shearing - At peak principal effective stress ratio | Minor principal effective stress | 26.430358 | 51.681324 | 101.185357 | [kPa]
Shearing - At peak principal effective stress ratio | Principal effective stress ratio | 6.522575 | 6.023216 | 5.840258 | [-]
At 10% axial strain
Shearing - At 10% axial strain | Corrected deviator stress | 81.03791 | 153.6979 | 290.5573 | [kPa]
Shearing - At 10% axial strain | Membrane correction applied | 1.699338 | 1.699314 | 1.699337 | [kPa]
Shearing - At 10% axial strain | Drain correction applied | 0 | 0 | 0 | [kPa]
Shearing - At 10% axial strain | Axial strain | 10 | 10 | 10 | [%]
Shearing - At 10% axial strain | Volumetric strain | -4.371295 | -3.214063 | -4.61353 | [%]
Shearing - At 10% axial strain | Major principal effective stress | 108.1113 | 205.2608 | 392.9707 | [kPa]
Shearing - At 10% axial strain | Minor principal effective stress | 27.07334 | 51.56289 | 102.4134 | [kPa]
Shearing - At 10% axial strain | Principal effective stress ratio | 3.993332 | 3.980871 | 3.837101 | [-]
| Final Conditions | Specimen 1 | Specimen 2 | Specimen 3
Final Conditions | Water content | 24.73587 | 23.89694 | 24.85565 | [%]
Final Conditions | Bulk density | 1.996677 | 2.010244 | 1.99477 | [Mg/m³]
Final Conditions | Dry density | 1.600724 | 1.622513 | 1.597661 | [Mg/m³]
Final Conditions | Mode of failure | Compound failure | Compound failure | Compound failure
Mohr Failure Envelope
Mohr Failure Envelope | Effective cohesion (c') | 5 | [kPa]
Mohr Failure Envelope | Effective angle of internal friction (φ') | 44 | [degree]

## Saturation
Saturation
Specimen 1 |  | Specimen 2 |  | Specimen 3
Cell pressure | Pore Water Pressure | Cell pressure | Pore Water Pressure | Cell pressure | Pore Water Pressure
[kPa] | [kPa] | [kPa] | [kPa] | [kPa] | [kPa]
0 | 0 | 0 | 0 | 0 | 0
25 | 10 | 50 | 7 | 50 | 11
25 | 15 | 50 | 40 | 50 | 40
50 | 20 | 100 | 55 | 100 | 45
50 | 40 | 100 | 90 | 100 | 90
75 | 48 | 150 | 117 | 150 | 102
75 | 65 | 150 | 140 | 150 | 140
100 | 76 | 200 | 177 | 200 | 159
100 | 90 | 200 | 190 | 200 | 190
125 | 101 | 250 | 231 | 250 | 212
125 | 111 | 250 | 240 | 250 | 240
150 | 129 | 300 | 285 | 300 | 263
150 | 140 | 300 | 290 | 300 | 290
175 | 157 | 350 | 336 | 350 | 320
175 | 165 | 350 | 340 | 350 | 340
200 | 181 | 400 | 387 | 400 | 376
200 | 190 | 400 | 390 | 400 | 390
225 | 209 |  |  | 450 | 427
225 | 215 |  |  | 450 | 440
250 | 235 |  |  | 500 | 483
250 | 240 |  |  | 500 | 490
275 | 261 |  |  | 550 | 533
275 | 265 |  |  | 550 | 540
300 | 286 |  |  | 600 | 585
300 | 290 |  |  | 600 | 590
325 | 311 |  |  | 650 | 635
325 | 315 |  |  | 650 | 640
350 | 338 |  |  | 700 | 688
350 | 340 |  |  | 700 | 690
375 | 363
375 | 365
400 | 389
400 | 390

## Consolidation
Consolidation: Isotropic
Specimen 1 |  | Specimen 2 |  | Specimen 3
Root time | Consolidated Volume Change | Root time | Consolidated Volume Change | Root time | Consolidated Volume Change
[minutes0.5 ] | [%] | [minutes0.5 ] | [%] | [minutes0.5 ] | [%]
0 | 0 | 0 | 0 | 0 | 0
0.5 | 0.099805203 | 0.5 | 0.307974329 | 0.5 | 0.398082644
1 | 0.099947474 | 1 | 0.322418038 | 1 | 0.482554142
1.5 | 0.100405843 | 1.5 | 0.330677776 | 1.5 | 0.490983428
2 | 0.099995076 | 2 | 0.338560441 | 2 | 0.497127286
2.5 | 0.100279083 | 2.5 | 0.347921976 | 2.5 | 0.499683349
3 | 0.100532068 | 3 | 0.358400284 | 3 | 0.50044498
3.5 | 0.09997903 | 3.5 | 0.359173147 | 3.5 | 0.501239237
4 | 0.100737452 | 4 | 0.35672138 | 4 | 0.501778904
5 | 0.096803072 | 5 | 0.360926396 | 5 | 0.500508628
6 | 0.094708587 | 6 | 0.362898399 | 6 | 0.499048479
7 | 0.094099924 | 7 | 0.36562615 | 7 | 0.496190758
7.829547688 | 0.091326176 | 7.921176238 | 0.364216812 | 7.753442268 | 0.493555537

## Shearing
Shearing
Specimen 1 | [5 empty] | Specimen 2 | [5 empty] | Specimen 3
Axial strain | Deviator Stress | Volumetric strain | t | s' | p' | Axial strain | Deviator Stress | Volumetric strain | t | s' | p' | Axial strain | Deviator Stress | Volumetric strain | t | s' | p'
[%] | [kPa] | [%] | [kPa] | [kPa] | [kPa] | [%] | [kPa] | [%] | [kPa] | [kPa] | [kPa] | [%] | [kPa] | [%] | [kPa] | [kPa] | [kPa]
0 | 0 | 0 | 0 | 25 | 25 | 0 | 0 | 0 | 0 | 50 | 50 | 0 | 0 | 0 | 0 | 100 | 100
0.341409168 | 30.15545908 | 0.063268866 | 15.07772954 | 40.27253154 | 35.24662169 | 0.155041903 | 25.89073714 | 0.077344413 | 12.94536857 | 62.68038857 | 58.36526571 | 0.340008278 | 105.6103389 | 0.048558296 | 52.80516945 | 151.2004044 | 133.5986813
0.466626199 | 44.02037093 | 0.099029716 | 22.01018547 | 46.80540947 | 39.46868098 | 0.280516829 | 58.67066178 | 0.15689994 | 29.33533089 | 79.39493489 | 69.61649126 | 0.464655133 | 148.7361538 | 0.088458445 | 74.3680769 | 173.7871769 | 148.9978179
0.59181322 | 57.62020491 | 0.122248572 | 28.81010246 | 53.49247646 | 43.88910897 | 0.405029474 | 87.90181552 | 0.218026838 | 43.95090776 | 93.83832076 | 79.18801817 | 0.589836203 | 191.9857519 | 0.11650551 | 95.99287596 | 194.351501 | 162.3538756
0.71669237 | 71.31537018 | 0.131311377 | 35.65768509 | 60.75907109 | 48.87317606 | 0.52995818 | 116.3214908 | 0.267342343 | 58.1607454 | 108.2437484 | 88.85683327 | 0.715017274 | 234.0028387 | 0.132825806 | 117.0014193 | 215.7447443 | 176.7442712
0.8415404 | 83.91414806 | 0.131168976 | 41.95707403 | 66.79048303 | 52.80479169 | 0.655101592 | 143.2379631 | 0.297850232 | 71.61898154 | 121.3246035 | 97.4516097 | 0.839687501 | 274.0530068 | 0.138345993 | 137.0265034 | 236.9215264 | 191.2460253
0.967588795 | 95.41008909 | 0.108219398 | 47.70504455 | 72.50367855 | 56.60199703 | 0.780196056 | 167.2775714 | 0.312251725 | 83.63878571 | 133.9713767 | 106.0917815 | 0.9649398 | 311.8299213 | 0.135139232 | 155.9149606 | 255.5741226 | 203.6024691
1.09151321 | 105.6305333 | 0.068061248 | 52.81526664 | 78.41373864 | 60.80864976 | 0.905302756 | 187.2268753 | 0.313657089 | 93.61343763 | 143.6970406 | 112.4925614 | 1.089753597 | 347.2284156 | 0.11495803 | 173.6142078 | 273.1719428 | 215.3005402
1.216639102 | 114.5817189 | 0.007373802 | 57.29085944 | 82.99229444 | 63.89534129 | 1.030017869 | 202.9153974 | 0.304987635 | 101.4576987 | 151.6972937 | 117.8780608 | 1.215040398 | 376.7302526 | 0.081215551 | 188.3651263 | 288.0230873 | 225.2347119
1.342010624 | 121.5552969 | -0.072546344 | 60.77764847 | 86.27622547 | 66.01700931 | 1.1549577 | 214.9104348 | 0.273311114 | 107.4552174 | 157.5874184 | 121.7690126 | 1.340007782 | 400.6393475 | 0.029732684 | 200.3196738 | 300.6210018 | 233.8477772
1.466488541 | 127.3496325 | -0.160027125 | 63.67481626 | 89.59854226 | 68.3736035 | 1.280017677 | 225.6117975 | 0.222543006 | 112.8058987 | 163.3616787 | 125.7597125 | 1.46476148 | 420.821404 | -0.036188669 | 210.410702 | 309.776388 | 239.6394873
1.592230176 | 132.6159771 | -0.263324053 | 66.30798853 | 92.57708353 | 70.47442068 | 1.405421406 | 234.1839489 | 0.157294494 | 117.0919745 | 167.8475445 | 128.8168863 | 1.589967036 | 435.483911 | -0.111745357 | 217.7419555 | 316.9221935 | 244.3415417
1.716678083 | 136.0163409 | -0.381029712 | 68.00817047 | 94.08088547 | 71.41149531 | 1.529981887 | 240.9348741 | 0.080155678 | 120.467437 | 171.443796 | 131.2879837 | 1.714791963 | 447.9873223 | -0.195056106 | 223.9936612 | 324.2943892 | 249.6298354
1.842172976 | 138.4512801 | -0.499495021 | 69.22564006 | 95.28846806 | 72.21325471 | 1.655254345 | 246.1113867 | -0.004610646 | 123.0556933 | 174.0416513 | 133.0230869 | 1.840388163 | 459.7488286 | -0.288832635 | 229.8744143 | 331.1083833 | 254.4835785
1.966435272 | 141.3490774 | -0.622277864 | 70.67453872 | 97.37116772 | 73.81298815 | 1.780670311 | 250.2769596 | -0.096309314 | 125.1384798 | 176.8078048 | 135.0949782 | 1.964856946 | 468.1187881 | -0.385831514 | 234.059394 | 334.444143 | 256.424345
2.091961286 | 143.1063882 | -0.750912531 | 71.55319412 | 98.09128812 | 74.24022341 | 1.905254153 | 253.6630541 | -0.192713106 | 126.8315271 | 178.2884621 | 136.0112864 | 2.089918931 | 475.6305812 | -0.486133366 | 237.8152906 | 338.7575846 | 259.4858211
2.216470323 | 143.9745811 | -0.88427641 | 71.98729055 | 98.23729255 | 74.24152903 | 2.030100537 | 256.3558247 | -0.290222723 | 128.1779123 | 179.7734403 | 137.0474696 | 2.21476723 | 481.3842288 | -0.588492792 | 240.6921144 | 342.2915784 | 262.0608736
2.342982193 | 144.6058338 | -1.01773558 | 72.30291691 | 98.57848891 | 74.47751661 | 2.155017006 | 258.1109817 | -0.39126937 | 129.0554908 | 180.9900028 | 137.9715059 | 2.21476723 | 481.3842288 | -0.588492792 | 240.6921144 | 342.2915784 | 262.0608736
2.466783237 | 145.8123345 | -1.152348947 | 72.90616727 | 99.86838627 | 75.56633051 | 2.280420735 | 258.7206558 | -0.499737929 | 129.3603279 | 181.2894399 | 138.1693306 | 2.465141613 | 486.8558054 | -0.816615733 | 243.4279027 | 344.2957767 | 263.1531425
2.466783237 | 145.8123345 | -1.152348947 | 72.90616727 | 99.86838627 | 75.56633051 | 2.404981215 | 259.6064764 | -0.606074821 | 129.8032382 | 181.4845622 | 138.2168161 | 2.71489831 | 491.6090965 | -1.055890848 | 245.8045482 | 348.3882662 | 266.4534168
2.717279539 | 145.9636331 | -1.430465036 | 72.98181657 | 99.41217457 | 75.08490238 | 2.530194712 | 260.1246623 | -0.714211632 | 130.0623311 | 182.2500301 | 138.8959198 | 2.965319437 | 489.7632013 | -1.304291204 | 244.8816006 | 346.0669576 | 264.4397574
2.966637717 | 145.96983 | -1.705496484 | 72.98491499 | 99.78075699 | 75.45245199 | 2.654968786 | 259.6099459 | -0.821195916 | 129.804973 | 181.561294 | 138.2929696 | 3.215063891 | 490.6554123 | -1.54935741 | 245.3277062 | 347.3400772 | 265.5641751
3.216949519 | 144.5209765 | -1.981129122 | 72.26048823 | 98.97348223 | 74.88665282 | 2.779993164 | 259.0684372 | -0.926758731 | 129.5342186 | 181.6439216 | 138.4658487 | 3.465591861 | 485.0828058 | -1.805224262 | 242.5414029 | 344.4085359 | 263.5614016
3.466737829 | 143.7922924 | -2.24342853 | 71.8961462 | 99.0441762 | 75.07879413 | 2.905039792 | 258.6191098 | -1.03750121 | 129.3095549 | 181.7684409 | 138.6652559 | 3.715325186 | 482.5831822 | -2.047498661 | 241.2915911 | 343.3045621 | 262.8740317
3.716526138 | 141.6188767 | -2.507373044 | 70.80943835 | 97.95371835 | 74.35057224 | 2.905039792 | 258.6191098 | -1.03750121 | 129.3095549 | 181.7684409 | 138.6652559 | 3.964914941 | 477.0159329 | -2.289613421 | 238.5079664 | 341.1703054 | 261.66765
3.96643893 | 139.8135433 | -2.755310831 | 69.90677165 | 97.05991565 | 73.75765843 | 3.155633656 | 256.6045027 | -1.247711045 | 128.3022513 | 180.4029553 | 137.6355382 | 4.214979925 | 469.9876078 | -2.52293727 | 234.9938039 | 336.9377569 | 258.6064889
4.216411739 | 136.6458493 | -2.994913877 | 68.32292467 | 95.01682667 | 72.24251844 | 3.405147317 | 254.1942953 | -1.456626099 | 127.0971476 | 179.1294546 | 136.7637388 | 4.46480785 | 465.0318136 | -2.749114438 | 232.5159068 | 335.2046528 | 257.6993505
4.466601282 | 133.7106781 | -3.223002251 | 66.85533904 | 94.23281904 | 71.94770602 | 3.655277284 | 250.998382 | -1.660724909 | 125.499191 | 178.29826 | 136.4651963 | 4.714861704 | 455.3040926 | -2.976790711 | 227.6520463 | 329.6128033 | 253.7287879
4.716820834 | 128.663773 | -3.443498939 | 64.33188652 | 91.12431952 | 69.68035735 | 3.904992301 | 247.4951189 | -1.860560388 | 123.7475594 | 175.9364584 | 134.687272 | 4.964974545 | 447.669083 | -3.186711009 | 223.8345415 | 326.5400915 | 251.9285777
4.966824764 | 121.1278315 | -3.63475096 | 60.56391576 | 87.53295376 | 67.34498184 | 4.1552769 | 243.6317999 | -2.055579085 | 121.8159 | 174.274786 | 133.669486 | 5.214944928 | 439.9321499 | -3.39289779 | 219.966075 | 322.34214 | 249.020115
5.216551944 | 111.3679421 | -3.774805544 | 55.68397103 | 82.94178303 | 64.38045935 | 4.40530007 | 239.2561188 | -2.248592804 | 119.6280594 | 171.8037594 | 131.9277396 | 5.46517574 | 428.250606 | -3.596579792 | 214.125303 | 316.89687 | 245.521769
5.466432503 | 102.3545247 | -3.878197227 | 51.17726233 | 78.05765633 | 60.99856888 | 4.655086284 | 234.6829823 | -2.417572541 | 117.3414911 | 169.8777731 | 130.7639428 | 5.715229594 | 420.2843128 | -3.780414922 | 210.1421564 | 312.6850644 | 242.6376789
5.716590925 | 97.22536165 | -3.942254117 | 48.61268082 | 75.65877082 | 59.45454388 | 4.905050494 | 229.6776667 | -2.586046605 | 114.8388333 | 166.9305373 | 128.6509262 | 5.964854964 | 405.8791545 | -3.963708246 | 202.9395772 | 305.9686112 | 238.3220855
5.966441476 | 93.76524266 | -3.9883112 | 46.88262133 | 73.56049933 | 57.93295889 | 5.154979104 | 224.0767783 | -2.73786136 | 112.0383891 | 164.4054791 | 127.0593494 | 6.215086889 | 387.6197677 | -4.116513689 | 193.8098838 | 295.9566888 | 231.3533942
6.216598786 | 92.63858411 | -4.025843497 | 46.31929206 | 73.41447706 | 57.97471304 | 5.405228104 | 217.5199003 | -2.881827978 | 108.7599501 | 160.6428641 | 124.3895474 | 6.46489033 | 360.5805861 | -4.237985755 | 180.290293 | 282.617145 | 222.5203807
6.466572708 | 91.57899816 | -4.066760761 | 45.78949908 | 72.69137208 | 57.42820572 | 5.654990957 | 210.411033 | -3.003229322 | 105.2055165 | 157.4802115 | 122.411706 | 6.715097771 | 338.536699 | -4.322860109 | 169.2683495 | 272.3117865 | 215.8890033
6.71673113 | 90.75641956 | -4.099437505 | 45.37820978 | 72.37452278 | 57.24845285 | 5.90516876 | 202.6239848 | -3.103234024 | 101.3119924 | 153.5620884 | 119.7914243 | 6.965092639 | 322.2165628 | -4.378682262 | 161.1082814 | 262.5571064 | 208.8543459
6.966611689 | 89.43003686 | -4.136416258 | 44.71501843 | 71.81224843 | 56.90724229 | 6.154919376 | 195.1480291 | -3.182662864 | 97.57401455 | 149.8499096 | 117.325238 | 7.214919451 | 316.5026791 | -4.412934835 | 158.2513395 | 261.2569675 | 208.506521
7.216923491 | 87.6729412 | -4.173474242 | 43.8364706 | 70.5729896 | 55.96083273 | 6.405180613 | 186.7263647 | -3.242795056 | 93.36318236 | 145.3138934 | 114.1928326 | 7.465341691 | 308.0355626 | -4.440296042 | 154.0177813 | 255.6514543 | 204.3121939
7.4665273 | 86.59284563 | -4.204458234 | 43.29642281 | 70.16215681 | 55.73001588 | 6.655073625 | 179.2879733 | -3.283615033 | 89.64398667 | 141.7344907 | 111.8531618 | 7.715216361 | 304.9107959 | -4.460605171 | 152.455398 | 255.114736 | 204.29627
7.716562351 | 85.25538293 | -4.231251569 | 42.62769146 | 69.58275146 | 55.37352098 | 6.905014472 | 173.0612753 | -3.304648256 | 86.53063767 | 138.8497307 | 110.0061848 | 7.965316959 | 301.932999 | -4.481073938 | 150.9664995 | 253.8767025 | 203.554536
7.966412901 | 84.08253713 | -4.256605369 | 42.04126857 | 69.12077057 | 55.10701438 | 7.155299071 | 167.7356928 | -3.312812573 | 83.86784641 | 136.0861444 | 108.1301956 | 8.214955683 | 300.9948831 | -4.498096217 | 150.4974416 | 252.6970606 | 202.5312467
8.216571323 | 83.5064389 | -4.275569326 | 41.75321945 | 68.84158545 | 54.92384563 | 7.405203207 | 164.0877848 | -3.313286038 | 82.04389242 | 133.7372164 | 106.3892523 | 8.464937195 | 297.236842 | -4.515804891 | 148.618421 | 250.359521 | 200.8200473
8.466852005 | 82.29648085 | -4.292587315 | 41.14824042 | 67.85782542 | 54.14174528 | 7.655049495 | 160.8279567 | -3.312654215 | 80.41397837 | 132.6418754 | 105.8372159 | 8.71524035 | 295.8914987 | -4.530642208 | 147.9457493 | 250.3164123 | 201.0011626
8.716825926 | 82.6573834 | -4.306079005 | 41.3286917 | 68.5057007 | 54.72947013 | 7.905380818 | 159.4518711 | -3.305532916 | 79.72593555 | 131.3604625 | 104.7851507 | 8.964972562 | 294.1707565 | -4.545877817 | 147.0853782 | 249.4980522 | 200.4695928
8.966429735 | 81.85382648 | -4.320819649 | 40.92691324 | 67.85606124 | 54.21375683 | 8.15549966 | 159.1402504 | -3.296658401 | 79.57012521 | 131.6858282 | 105.1624531 | 9.214978559 | 294.549381 | -4.561863784 | 147.2746905 | 249.2696565 | 200.178093
9.217080529 | 81.81785881 | -4.331148003 | 40.90892941 | 67.80943941 | 54.1731296 | 8.405001083 | 158.1052756 | -3.285399384 | 79.05263779 | 131.0165478 | 104.6656685 | 9.4650914 | 292.1668373 | -4.579636422 | 146.0834187 | 248.1780107 | 199.4835378
9.467392331 | 81.19461054 | -4.346489836 | 40.59730527 | 67.40746627 | 53.87503118 | 8.654965293 | 157.8465441 | -3.274266516 | 78.92327205 | 130.296811 | 103.9890537 | 9.715405684 | 292.3230412 | -4.594138335 | 146.1615206 | 247.9938446 | 199.2733377
9.716811639 | 81.46291332 | -4.357387259 | 40.73145666 | 67.58662166 | 54.00946944 | 8.90505966 | 156.3115844 | -3.262707423 | 78.15579221 | 129.5761292 | 103.5241985 | 9.965150138 | 290.768294 | -4.611415929 | 145.384147 | 247.812425 | 199.3510427
9.966723319 | 81.05637513 | -4.369724217 | 40.52818757 | 67.65132857 | 54.14193271 | 9.155036107 | 156.0830449 | -3.251322256 | 78.04152243 | 130.0108324 | 103.9969916 | 10.21502592 | 289.2553754 | -4.626571987 | 144.6276877 | 246.9491387 | 198.7399095
10.21641938 | 80.91784758 | -4.381507631 | 40.45892379 | 67.20839879 | 53.72209086 | 9.405060389 | 155.3485385 | -3.239747595 | 77.67426927 | 128.8120203 | 102.9205972 | 10.46544705 | 287.4534245 | -4.643866244 | 143.7267123 | 245.7126763 | 197.8037722
10.46651667 | 80.67424699 | -4.394255196 | 40.3371235 | 67.5765245 | 54.13081666 | 9.655000124 | 154.5758533 | -3.228472474 | 77.28792663 | 129.2890346 | 103.5263924 | 10.71527497 | 287.4568271 | -4.660474106 | 143.7284135 | 246.4999805 | 198.5905094
10.71642835 | 80.35451861 | -4.407984043 | 40.17725931 | 67.03992531 | 53.64750554 | 9.905415994 | 154.0081781 | -3.218460999 | 77.00408906 | 128.3962271 | 102.7281974 | 10.96520974 | 284.6277129 | -4.675805391 | 142.3138564 | 243.8929154 | 196.4549633
10.96643228 | 80.67406027 | -4.421665245 | 40.33703013 | 67.60166013 | 54.15598342 | 10.15533237 | 153.1882343 | -3.206839099 | 76.59411717 | 128.4374332 | 102.9060608 | 11.21508441 | 285.5118469 | -4.689159191 | 142.7559235 | 245.4662745 | 197.8809666
11.21720645 | 80.27588069 | -4.435552018 | 40.13794034 | 66.86320834 | 53.4838949 | 10.40534441 | 153.262063 | -3.199101545 | 76.63103149 | 128.0357695 | 102.4920923 | 11.46512602 | 284.4766188 | -4.702544166 | 142.2383094 | 243.8737824 | 196.4610126
11.4665335 | 80.11346969 | -4.44996075 | 40.05673485 | 67.15737485 | 53.8051299 | 10.65530862 | 153.3277334 | -3.189942521 | 76.6638667 | 127.8556147 | 102.3009925 | 11.71532122 | 286.0259371 | -4.718721486 | 143.0129686 | 245.9033666 | 198.232377
11.71650631 | 80.01962069 | -4.465270997 | 40.00981034 | 66.92702634 | 53.5904229 | 10.90552202 | 152.3625512 | -3.182236638 | 76.18127562 | 127.2662296 | 101.8724711 | 11.96549416 | 283.9630401 | -4.732744481 | 141.9815201 | 244.1787381 | 196.8515647
11.96678811 | 80.02671323 | -4.480391734 | 40.01335661 | 67.12490661 | 53.78712108 | 11.15521257 | 152.5754766 | -3.175304296 | 76.28773828 | 127.7350743 | 102.3058282 | 12.21506054 | 284.9970135 | -4.745858553 | 142.4985068 | 244.5354838 | 197.0359815
12.21682316 | 79.64728731 | -4.496065479 | 39.82364366 | 66.43981166 | 53.16526377 | 11.40513005 | 152.551388 | -3.170740888 | 76.27569402 | 127.72183 | 102.2965987 | 12.4653036 | 282.504527 | -4.761876233 | 141.2522635 | 243.6601365 | 196.5760487
12.46673484 | 79.83354142 | -4.509256842 | 39.91677071 | 66.96354271 | 53.65795247 | 11.65515322 | 151.9000794 | -3.166082466 | 75.95003969 | 126.7338077 | 101.4171278 | 12.71547543 | 283.1759273 | -4.775676164 | 141.5879636 | 244.1932876 | 196.9972998
12.71713889 | 79.21781539 | -4.525025343 | 39.60890769 | 66.38361169 | 53.18064246 | 11.90516527 | 151.8650917 | -3.161913613 | 75.93254586 | 127.2280889 | 101.9172402 | 12.96564725 | 281.7121034 | -4.792762943 | 140.8560517 | 243.0946807 | 196.1426635
12.96646595 | 79.52678802 | -4.537947429 | 39.76339401 | 66.72424901 | 53.46978434 | 12.15495148 | 151.3320745 | -3.159244602 | 75.66603724 | 126.6549952 | 101.4329828 | 13.21522588 | 280.3178605 | -4.804824041 | 140.1589302 | 241.2836712 | 194.5640278
13.21656213 | 79.12287138 | -4.554460055 | 39.56143569 | 66.53933769 | 53.35219246 | 12.40518824 | 151.0287131 | -3.157428579 | 75.51435655 | 126.6065096 | 101.4350574 | 13.4658017 | 280.5996606 | -4.821351815 | 140.2998303 | 242.9159573 | 196.1493472
13.46724404 | 78.99646256 | -4.570260676 | 39.49823128 | 66.13860628 | 52.97252919 | 12.65499893 | 150.7299178 | -3.155296914 | 75.36495889 | 126.1829259 | 101.0612729 | 13.7151544 | 278.0966947 | -4.835423185 | 139.0483474 | 240.8044514 | 194.4550022
13.71660111 | 79.22788947 | -4.585476168 | 39.61394474 | 66.77799874 | 53.57335049 | 12.90508106 | 150.4157444 | -3.155075749 | 75.20787219 | 126.0804362 | 101.0111455 | 13.96551654 | 277.6355219 | -4.848186266 | 138.817761 | 240.917754 | 194.645167
13.96651279 | 78.73527916 | -4.601782687 | 39.36763958 | 66.17541458 | 53.05286805 | 13.15508087 | 150.9637156 | -3.15498127 | 75.48185781 | 126.4300178 | 101.2693985 | 14.21511854 | 277.2373509 | -4.863167097 | 138.6186755 | 240.9233215 | 194.7170963
14.21731808 | 78.94476469 | -4.619465571 | 39.47238235 | 66.30300035 | 53.14553956 | 13.40503396 | 150.7142575 | -3.155154659 | 75.35712875 | 126.5764758 | 101.4574328 | 14.46525586 | 276.2179795 | -4.87988676 | 138.1089897 | 239.6712437 | 193.6349138
14.46667514 | 79.43817483 | -4.635661274 | 39.71908741 | 66.95951141 | 53.71981561 | 13.65538975 | 150.5892642 | -3.154744538 | 75.29463212 | 126.7209691 | 101.6227584 | 14.71517839 | 276.2979772 | -4.895042818 | 138.1489886 | 240.9967756 | 194.9471127
14.71664906 | 78.88981401 | -4.654641292 | 39.444907 | 66.167789 | 53.01948667 | 13.9050803 | 150.1795016 | -3.154744538 | 75.08975078 | 126.0043128 | 100.9743959 | 14.96539807 | 274.0218653 | -4.91074122 | 137.0109326 | 238.4561566 | 192.7858458
14.96699199 | 78.26455497 | -4.67227653 | 39.13227748 | 65.99119248 | 52.94709999 | 14.15516354 | 149.8066813 | -3.154807345 | 74.90334065 | 126.2246826 | 101.2569024 | 15.21524937 | 275.5501669 | -4.926663224 | 137.7750835 | 240.1505485 | 194.2255206
15.21758165 | 78.90740943 | -4.689041837 | 39.45370472 | 66.62321372 | 53.47197881 | 14.40496199 | 150.2437691 | -3.159497439 | 75.12188454 | 126.3088335 | 101.2682054 | 15.46540895 | 274.7839085 | -4.941691355 | 137.3919542 | 240.7012602 | 194.9039422
15.46699985 | 78.22497634 | -4.708748849 | 39.11248817 | 65.81082217 | 52.77332611 | 14.65543682 | 149.7461128 | -3.165561225 | 74.87305641 | 125.9808084 | 101.0231229 | 15.71517789 | 271.992111 | -4.957341919 | 135.9960555 | 237.6117235 | 192.279705
15.71681928 | 78.44414738 | -4.72821924 | 39.22207369 | 66.07655669 | 53.00253213 | 14.9051752 | 149.4455179 | -3.171167114 | 74.72275895 | 125.6943179 | 100.7867316 | 15.96516052 | 272.1562288 | -4.973934193 | 136.0781144 | 238.3821604 | 193.0227889
15.96682432 | 78.04080173 | -4.748527441 | 39.02040087 | 66.16024787 | 53.15344758 | 15.1553886 | 149.2111029 | -3.178904669 | 74.60555146 | 126.3858705 | 101.5173533 | 16.21540357 | 271.3689858 | -4.991004847 | 135.6844929 | 237.1477219 | 191.9195576
16.21716724 | 77.73624621 | -4.767111841 | 38.8681231 | 65.4689491 | 52.51290807 | 15.40526938 | 149.2290537 | -3.186626656 | 74.61452687 | 125.6388839 | 100.7673749 | 16.46533834 | 272.2505324 | -5.009160189 | 136.1252662 | 238.8326162 | 193.4575275
16.4674168 | 77.93680726 | -4.786945193 | 38.96840363 | 66.16655163 | 53.17708375 | 15.65568525 | 149.6976621 | -3.195406156 | 74.84883103 | 125.943984 | 100.9943737 | 16.71526087 | 269.5901079 | -5.026868863 | 134.795054 | 235.954604 | 191.0229193
16.71692836 | 77.62891012 | -4.806731971 | 38.81445506 | 65.42141806 | 52.48326637 | 15.90536466 | 149.4558636 | -3.207249221 | 74.72793182 | 126.0210748 | 101.1117642 | 16.96526687 | 270.6034889 | -5.045423034 | 135.3017445 | 238.2863665 | 193.185785
16.96647104 | 77.84492859 | -4.826201827 | 38.92246429 | 65.87138729 | 52.89723253 | 16.15520984 | 148.8172104 | -3.217545204 | 74.40860521 | 125.7755452 | 100.9726768 | 17.21549768 | 268.286783 | -5.064471711 | 134.1433915 | 235.7596595 | 191.0451957
17.21659834 | 77.32086004 | -4.846889585 | 38.66043002 | 65.73652202 | 52.84971201 | 16.40536428 | 148.519072 | -3.229040954 | 74.25953599 | 125.366689 | 100.6135103 | 17.46579972 | 267.9643408 | -5.083376874 | 133.9821704 | 235.5684304 | 190.9077069
17.46724914 | 76.95835987 | -4.866011468 | 38.47917993 | 65.16421793 | 52.33782462 | 16.65535185 | 148.1407066 | -3.242573891 | 74.07035329 | 124.8919203 | 100.2018025 | 17.71526037 | 266.6812255 | -5.10039969 | 133.3406128 | 235.5672388 | 191.1203678
17.71749981 | 77.00094129 | -4.887632863 | 38.50047065 | 65.14800565 | 52.31451543 | 16.90519703 | 147.4509949 | -3.254464732 | 73.72549745 | 124.8134504 | 100.2382846 | 17.96538434 | 265.1707014 | -5.117613859 | 132.5853507 | 233.8343237 | 189.6392068
17.96750374 | 76.8375325 | -4.908731765 | 38.41876625 | 65.32779925 | 52.52154383 | 17.15509004 | 147.3937612 | -3.267776504 | 73.69688059 | 124.7788346 | 100.2132077 | 18.21536697 | 264.857439 | -5.134014243 | 132.4287195 | 234.6493445 | 190.506438
18.2166463 | 76.51982743 | -4.928612763 | 38.25991372 | 65.34180172 | 52.58849714 | 17.40525672 | 147.3669132 | -3.280740961 | 73.68345658 | 125.1499916 | 100.5888394 | 18.46576472 | 264.3977251 | -5.149744895 | 132.1988626 | 233.4358326 | 189.369545
18.46655798 | 76.14246987 | -4.94977537 | 38.07123494 | 64.74433994 | 52.05392829 | 17.65503069 | 147.0109754 | -3.295158022 | 73.50548768 | 125.0716177 | 100.5697885 | 18.71568725 | 263.9993386 | -5.166544109 | 131.9996693 | 234.6728113 | 190.6729215
18.71665416 | 76.1566468 | -4.970225972 | 38.0783234 | 65.4380754 | 52.74530093 | 17.90529193 | 147.1446964 | -3.308912124 | 73.57234821 | 125.1762762 | 100.6521601 | 18.96532486 | 261.0839019 | -5.183853953 | 130.541951 | 232.163621 | 188.6496373
18.96668921 | 75.38201042 | -4.992242449 | 37.69100521 | 64.37911121 | 51.81544281 | 18.15525614 | 147.3517601 | -3.324561159 | 73.67588007 | 124.8286301 | 100.2700034 | 19.21554454 | 260.530367 | -5.199536767 | 130.2651835 | 232.4966105 | 189.0748827
19.21669314 | 75.35088176 | -5.014860116 | 37.67544088 | 64.67004888 | 52.11156859 | 18.40519699 | 146.9328619 | -3.339593939 | 73.46643093 | 124.8273709 | 100.3385606 | 19.46557391 | 258.9144675 | -5.215474359 | 129.4572337 | 232.3650357 | 189.2126245
19.46645144 | 74.86947905 | -5.040782985 | 37.43473952 | 64.68948252 | 52.21123602 | 18.65550495 | 147.0778537 | -3.356553324 | 73.53892684 | 124.9412648 | 100.4282892 | 19.71535398 | 256.6496759 | -5.231779067 | 128.324838 | 230.197973 | 187.423027
19.71688661 | 74.00345559 | -5.06396972 | 37.0017278 | 63.9295128 | 51.59560353 | 18.90531453 | 146.629242 | -3.373844456 | 73.31462101 | 124.346777 | 99.90857001 | 19.96534885 | 255.1226221 | -5.247063052 | 127.561311 | 228.938117 | 186.41768
19.9664593 | 73.78773956 | -5.085385544 | 36.89386978 | 63.87620478 | 51.57824819 | 19.15546897 | 146.2671512 | -3.389809135 | 73.13357558 | 124.4699166 | 100.0920581
20.21655659 | 73.50768036 | -5.108050321 | 36.75384018 | 63.98744518 | 51.73616512 | 19.40513615 | 146.1168863 | -3.408758468 | 73.05844314 | 123.9436061 | 99.59079176
[6 empty] | 19.65549306 | 145.9476565 | -3.424044084 | 72.97382825 | 124.2297733 | 99.90516383
[6 empty] | 19.90506457 | 145.392778 | -3.441319649 | 72.69638899 | 123.610951 | 99.37882133
[6 empty] | 20.15521901 | 144.7854861 | -3.458374048 | 72.39274307 | 124.2468591 | 100.1159447