## GENERAL
ID | Test Identification
Test Identification | Location | NWZ-BH-5084
Test Identification | Sample | 13-2
Test Identification | Depth | 12.1 | [m]
Test Identification | Test number | RC50
Specimen Visual Description
Specimen Visual Description | Light olive brown medium SAND
Initial Sample Conditions
Initial Sample Conditions | Date test started | 01/08/2024
Initial Sample Conditions | Type of sample | Re-compacted
Initial Sample Conditions | Diameter | 50.78 | [mm]
Initial Sample Conditions | Height | 100 | [mm]
Initial Sample Conditions | Water content | 4.820007 | [%]
Initial Sample Conditions | Bulk density | 1.799989 | [Mg/m³]
Initial Sample Conditions | Dry density | 1.717219 | [Mg/m³]
Initial Sample Conditions | Void ratio | 0.5431926 | [-]
Initial Sample Conditions | Degree of saturation | 23.51471 | [%]
Initial Sample Conditions | Particle density - Assumed | 2.65 | [Mg/m³]
Initial Sample Conditions | Torvane |  | [kPa]
Initial Sample Conditions | Pocket penetrometer |  | [kPa]
Initial Sample Conditions | Type of drains fitted | One end only
Saturation
Saturation | Pressure increments applied | 50 | [kPa]
Saturation | Differential pressure used | 10 | [kPa]
Saturation | Cell pressure | 499.959 | [kPa]
Saturation | Base PWP | 490.6201 | [kPa]
Saturation | Axial strain | 0 | [%]
Saturation | Water Content | 20.49784 | [%]
Saturation | Bulk Density | 2.069212 | [Mg/m³]
Saturation | Dry Density | 1.717219 | [Mg/m³]
Saturation | Void Ratio | 0.5431926 | [-]
Saturation | Degree of saturation | 100 | [%]
Saturation | B value achieved | 1 | [-]
Svh Bender Element Determinations - Post-Saturation
Svh Bender Element Determinations - Post-Saturation | Bulk density |  | [Mg/m³]
Svh Bender Element Determinations - Post-Saturation | Dry density |  | [Mg/m³]
Svh Bender Element Determinations - Post-Saturation | Void ratio |  | [-]
Svh Bender Element Determinations - Post-Saturation | Distance |  | [mm]
Svh Bender Element Determinations - Post-Saturation | Effective radial pressure |  | [kPa]
Svh Bender Element Determinations - Post-Saturation | Effective axial pressure |  | [kPa]
Svh Bender Element Determinations - Post-Saturation | Input Wave Period | Peak-to-peak arrival time | Wavelength Ratio | Velocity | Gmax
Svh Bender Element Determinations - Post-Saturation | [ms] | [ms] | [-] | [m/s] | [MPa]
Svh Bender Element Determinations - Post-Saturation
Svh Bender Element Determinations - Post-Saturation
Svh Bender Element Determinations - Post-Saturation
Svh Bender Element Determinations - Post-Saturation
Svh Bender Element Determinations - Post-Saturation
Svh Bender Element Determinations - Post-Saturation
Svh Bender Element Determinations - Post-Saturation
Svh Bender Element Determinations - Post-Saturation
Svh Bender Element Determinations - Post-Saturation
Svh Bender Element Determinations - Post-Saturation
Svh Bender Element Determinations - Post-Saturation
Svh Bender Element Determinations - Post-Saturation
Svh Bender Element Determinations - Post-Saturation
Svh Bender Element Determinations - Post-Saturation
Svh Bender Element Determinations - Post-Saturation
Svh Bender Element Determinations - Post-Saturation
Svh Bender Element Determinations - Post-Saturation
Svh Bender Element Determinations - Post-Saturation
Svh Bender Element Determinations - Post-Saturation
Svh Bender Element Determinations - Post-Saturation
Svh Bender Element Determinations - Post-Saturation
Svh Bender Element Determinations - Post-Saturation
Svh Bender Element Determinations - Post-Saturation
Svh Bender Element Determinations - Post-Saturation
Svh Bender Element Determinations - Post-Saturation
Svh Bender Element Determinations - Post-Saturation
Svh Bender Element Determinations - Post-Saturation
Svh Bender Element Determinations - Post-Saturation
Svh Bender Element Determinations - Post-Saturation
Svh Bender Element Determinations - Post-Saturation
Pvh Bender Element Determinations - Post-Saturation
Pvh Bender Element Determinations - Post-Saturation | Bulk density |  | [Mg/m³]
Pvh Bender Element Determinations - Post-Saturation | Dry density |  | [Mg/m³]
Pvh Bender Element Determinations - Post-Saturation | Void ratio |  | [-]
Pvh Bender Element Determinations - Post-Saturation | Distance |  | [mm]
Pvh Bender Element Determinations - Post-Saturation | Effective radial pressure |  | [kPa]
Pvh Bender Element Determinations - Post-Saturation | Effective axial pressure |  | [kPa]
Pvh Bender Element Determinations - Post-Saturation | Input Wave Period | Peak-to-peak arrival time | Wavelength Ratio | Velocity | Mmax
Pvh Bender Element Determinations - Post-Saturation | [ms] | [ms] | [-] | [m/s] | [MPa]
Pvh Bender Element Determinations - Post-Saturation
Pvh Bender Element Determinations - Post-Saturation
Pvh Bender Element Determinations - Post-Saturation
Pvh Bender Element Determinations - Post-Saturation
Pvh Bender Element Determinations - Post-Saturation
Pvh Bender Element Determinations - Post-Saturation
Pvh Bender Element Determinations - Post-Saturation
Pvh Bender Element Determinations - Post-Saturation
Pvh Bender Element Determinations - Post-Saturation
Pvh Bender Element Determinations - Post-Saturation
Pvh Bender Element Determinations - Post-Saturation
Pvh Bender Element Determinations - Post-Saturation
Pvh Bender Element Determinations - Post-Saturation
Pvh Bender Element Determinations - Post-Saturation
Pvh Bender Element Determinations - Post-Saturation
Pvh Bender Element Determinations - Post-Saturation
Pvh Bender Element Determinations - Post-Saturation
Pvh Bender Element Determinations - Post-Saturation
Pvh Bender Element Determinations - Post-Saturation
Pvh Bender Element Determinations - Post-Saturation
Pvh Bender Element Determinations - Post-Saturation
Pvh Bender Element Determinations - Post-Saturation
Pvh Bender Element Determinations - Post-Saturation
Pvh Bender Element Determinations - Post-Saturation
Pvh Bender Element Determinations - Post-Saturation
Pvh Bender Element Determinations - Post-Saturation
Pvh Bender Element Determinations - Post-Saturation
Pvh Bender Element Determinations - Post-Saturation
Pvh Bender Element Determinations - Post-Saturation
Pvh Bender Element Determinations - Post-Saturation
Consolidation: Isotropic - 1
Consolidation: Isotropic - 1 | Cell pressure |  | [kPa]
Consolidation: Isotropic - 1 | Back pressure |  | [kPa]
Consolidation: Isotropic - 1 | Base PWP |  | [kPa]
Consolidation: Isotropic - 1 | Effective radial pressure |  | [kPa]
Consolidation: Isotropic - 1 | Effective axial pressure |  | [kPa]
Consolidation: Isotropic - 1 | Deviator stress |  | [kPa]
Consolidation: Isotropic - 1 | Volumetric strain |  | [%]
Consolidation: Isotropic - 1 | Axial strain |  | [%]
Consolidation: Isotropic - 1 | Water content |  | [%]
Consolidation: Isotropic - 1 | Bulk density |  | [Mg/m³]
Consolidation: Isotropic - 1 | Dry density |  | [Mg/m³]
Consolidation: Isotropic - 1 | Void ratio |  | [-]
Consolidation: Isotropic - 1 | Degree of saturation |  | [%]
Consolidation: Anisotropic - 1
Consolidation: Anisotropic - 1 | Cell pressure | 536.8463 | [kPa]
Consolidation: Anisotropic - 1 | Back pressure | 490 | [kPa]
Consolidation: Anisotropic - 1 | Base PWP | 490.0103 | [kPa]
Consolidation: Anisotropic - 1 | Effective radial pressure | 46.836 | [kPa]
Consolidation: Anisotropic - 1 | Effective axial pressure | 121.1426 | [kPa]
Consolidation: Anisotropic - 1 | Deviator stress | 74.3066 | [kPa]
Consolidation: Anisotropic - 1 | Volumetric strain | 0.3397138 | [%]
Consolidation: Anisotropic - 1 | Axial strain | 0.327 | [%]
Consolidation: Anisotropic - 1 | Water content | 20.30001 | [%]
Consolidation: Anisotropic - 1 | Bulk density | 2.072857 | [Mg/m³]
Consolidation: Anisotropic - 1 | Dry density | 1.723073 | [Mg/m³]
Consolidation: Anisotropic - 1 | Void ratio | 0.5379502 | [-]
Consolidation: Anisotropic - 1 | Degree of saturation | 100 | [%]
Svh Bender Element Determinations - Post Consolidation - 1
Svh Bender Element Determinations - Post Consolidation - 1 | Bulk density |  | [Mg/m³]
Svh Bender Element Determinations - Post Consolidation - 1 | Dry density |  | [Mg/m³]
Svh Bender Element Determinations - Post Consolidation - 1 | Void ratio |  | [-]
Svh Bender Element Determinations - Post Consolidation - 1 | Distance |  | [mm]
Svh Bender Element Determinations - Post Consolidation - 1 | Effective radial pressure |  | [kPa]
Svh Bender Element Determinations - Post Consolidation - 1 | Effective axial pressure |  | [kPa]
Svh Bender Element Determinations - Post Consolidation - 1 | Input Wave Period | Peak-to-peak arrival time | Wavelength Ratio | Velocity | Gmax
Svh Bender Element Determinations - Post Consolidation - 1 | [ms] | [ms] | [-] | [m/s] | [MPa]
Svh Bender Element Determinations - Post Consolidation - 1
Svh Bender Element Determinations - Post Consolidation - 1
Svh Bender Element Determinations - Post Consolidation - 1
Svh Bender Element Determinations - Post Consolidation - 1
Svh Bender Element Determinations - Post Consolidation - 1
Svh Bender Element Determinations - Post Consolidation - 1
Svh Bender Element Determinations - Post Consolidation - 1
Svh Bender Element Determinations - Post Consolidation - 1
Svh Bender Element Determinations - Post Consolidation - 1
Svh Bender Element Determinations - Post Consolidation - 1
Svh Bender Element Determinations - Post Consolidation - 1
Svh Bender Element Determinations - Post Consolidation - 1
Svh Bender Element Determinations - Post Consolidation - 1
Svh Bender Element Determinations - Post Consolidation - 1
Svh Bender Element Determinations - Post Consolidation - 1
Svh Bender Element Determinations - Post Consolidation - 1
Svh Bender Element Determinations - Post Consolidation - 1
Svh Bender Element Determinations - Post Consolidation - 1
Svh Bender Element Determinations - Post Consolidation - 1
Svh Bender Element Determinations - Post Consolidation - 1
Svh Bender Element Determinations - Post Consolidation - 1
Svh Bender Element Determinations - Post Consolidation - 1
Svh Bender Element Determinations - Post Consolidation - 1
Svh Bender Element Determinations - Post Consolidation - 1
Svh Bender Element Determinations - Post Consolidation - 1
Svh Bender Element Determinations - Post Consolidation - 1
Svh Bender Element Determinations - Post Consolidation - 1
Svh Bender Element Determinations - Post Consolidation - 1
Svh Bender Element Determinations - Post Consolidation - 1
Svh Bender Element Determinations - Post Consolidation - 1
Pvh Bender Element Determinations - Post Consolidation - 1
Pvh Bender Element Determinations - Post Consolidation - 1 | Bulk density |  | [Mg/m³]
Pvh Bender Element Determinations - Post Consolidation - 1 | Dry density |  | [Mg/m³]
Pvh Bender Element Determinations - Post Consolidation - 1 | Void ratio |  | [-]
Pvh Bender Element Determinations - Post Consolidation - 1 | Distance |  | [mm]
Pvh Bender Element Determinations - Post Consolidation - 1 | Effective radial pressure |  | [kPa]
Pvh Bender Element Determinations - Post Consolidation - 1 | Effective axial pressure |  | [kPa]
Pvh Bender Element Determinations - Post Consolidation - 1 | Input Wave Period | Peak-to-peak arrival time | Wavelength Ratio | Velocity | Mmax
Pvh Bender Element Determinations - Post Consolidation - 1 | [ms] | [ms] | [-] | [m/s] | [MPa]
Pvh Bender Element Determinations - Post Consolidation - 1
Pvh Bender Element Determinations - Post Consolidation - 1
Pvh Bender Element Determinations - Post Consolidation - 1
Pvh Bender Element Determinations - Post Consolidation - 1
Pvh Bender Element Determinations - Post Consolidation - 1
Pvh Bender Element Determinations - Post Consolidation - 1
Pvh Bender Element Determinations - Post Consolidation - 1
Pvh Bender Element Determinations - Post Consolidation - 1
Pvh Bender Element Determinations - Post Consolidation - 1
Pvh Bender Element Determinations - Post Consolidation - 1
Pvh Bender Element Determinations - Post Consolidation - 1
Pvh Bender Element Determinations - Post Consolidation - 1
Pvh Bender Element Determinations - Post Consolidation - 1
Pvh Bender Element Determinations - Post Consolidation - 1
Pvh Bender Element Determinations - Post Consolidation - 1
Pvh Bender Element Determinations - Post Consolidation - 1
Pvh Bender Element Determinations - Post Consolidation - 1
Pvh Bender Element Determinations - Post Consolidation - 1
Pvh Bender Element Determinations - Post Consolidation - 1
Pvh Bender Element Determinations - Post Consolidation - 1
Pvh Bender Element Determinations - Post Consolidation - 1
Pvh Bender Element Determinations - Post Consolidation - 1
Pvh Bender Element Determinations - Post Consolidation - 1
Pvh Bender Element Determinations - Post Consolidation - 1
Pvh Bender Element Determinations - Post Consolidation - 1
Pvh Bender Element Determinations - Post Consolidation - 1
Pvh Bender Element Determinations - Post Consolidation - 1
Pvh Bender Element Determinations - Post Consolidation - 1
Pvh Bender Element Determinations - Post Consolidation - 1
Pvh Bender Element Determinations - Post Consolidation - 1
Torsional Resonance Stage - 1
Torsional Resonance Stage - 1 | Average shear strain, g | Shear modulus, G | G/Gmax | Damping ratio, D
Torsional Resonance Stage - 1 | [%] | [MPa] | [-] | [%]
Torsional Resonance Stage - 1 | 0.000101335 | 89.52176 | 1 | 0.796372
Torsional Resonance Stage - 1 | 0.0001261141 | 89.44474 | 0.9991396 | 0.7666557
Torsional Resonance Stage - 1 | 0.0002422333 | 89.22096 | 0.9966399 | 0.8294579
Torsional Resonance Stage - 1 | 0.0003530066 | 89.13697 | 0.9957017 | 0.9074595
Torsional Resonance Stage - 1 | 0.0006137734 | 88.19575 | 0.9851878 | 0.8950289
Torsional Resonance Stage - 1 | 0.0009202889 | 87.50196 | 0.9774378 | 0.9541008
Torsional Resonance Stage - 1 | 0.001247154 | 86.12865 | 0.9620973 | 0.9939399
Torsional Resonance Stage - 1 | 0.002520137 | 83.51859 | 0.9329417 | 1.087085
Torsional Resonance Stage - 1 | 0.003727576 | 80.82237 | 0.9028237 | 1.181164
Torsional Resonance Stage - 1 | 0.005846232 | 77.08672 | 0.8610947 | 1.404686
Torsional Resonance Stage - 1 | 0.007953711 | 72.35291 | 0.8082159 | 1.581838
Torsional Resonance Stage - 1 | 0.01009682 | 67.20359 | 0.7506955 | 1.780148
Torsional Resonance Stage - 1
Torsional Resonance Stage - 1
Torsional Resonance Stage - 1
Torsional Resonance Stage - 1
Torsional Resonance Stage - 1
Torsional Resonance Stage - 1
Torsional Resonance Stage - 1
Torsional Resonance Stage - 1
Torsional Resonance Stage - 1
Torsional Resonance Stage - 1
Torsional Resonance Stage - 1
Torsional Resonance Stage - 1
Torsional Resonance Stage - 1
Torsional Resonance Stage - 1
Torsional Resonance Stage - 1
Torsional Resonance Stage - 1
Torsional Resonance Stage - 1
Torsional Resonance Stage - 1
Flexural Resonance Stage - 1
Flexural Resonance Stage - 1 | Average flexural strain, e | Young's modulus, E | E/Emax | Damping ratio, D
Flexural Resonance Stage - 1 | [%] | [MPa] | [-] | [%]
Flexural Resonance Stage - 1
Flexural Resonance Stage - 1
Flexural Resonance Stage - 1
Flexural Resonance Stage - 1
Flexural Resonance Stage - 1
Flexural Resonance Stage - 1
Flexural Resonance Stage - 1
Flexural Resonance Stage - 1
Flexural Resonance Stage - 1
Flexural Resonance Stage - 1
Flexural Resonance Stage - 1
Flexural Resonance Stage - 1
Flexural Resonance Stage - 1
Flexural Resonance Stage - 1
Flexural Resonance Stage - 1
Flexural Resonance Stage - 1
Flexural Resonance Stage - 1
Flexural Resonance Stage - 1
Flexural Resonance Stage - 1
Flexural Resonance Stage - 1
Flexural Resonance Stage - 1
Flexural Resonance Stage - 1
Flexural Resonance Stage - 1
Flexural Resonance Stage - 1
Flexural Resonance Stage - 1
Flexural Resonance Stage - 1
Flexural Resonance Stage - 1
Flexural Resonance Stage - 1
Flexural Resonance Stage - 1
Flexural Resonance Stage - 1
Consolidation: Isotropic - 2
Consolidation: Isotropic - 2 | Cell pressure |  | [kPa]
Consolidation: Isotropic - 2 | Back pressure |  | [kPa]
Consolidation: Isotropic - 2 | Base PWP |  | [kPa]
Consolidation: Isotropic - 2 | Effective radial pressure |  | [kPa]
Consolidation: Isotropic - 2 | Effective axial pressure |  | [kPa]
Consolidation: Isotropic - 2 | Deviator stress |  | [kPa]
Consolidation: Isotropic - 2 | Volumetric strain |  | [%]
Consolidation: Isotropic - 2 | Axial strain |  | [%]
Consolidation: Isotropic - 2 | Water content |  | [%]
Consolidation: Isotropic - 2 | Bulk density |  | [Mg/m³]
Consolidation: Isotropic - 2 | Dry density |  | [Mg/m³]
Consolidation: Isotropic - 2 | Void ratio |  | [-]
Consolidation: Isotropic - 2 | Degree of saturation |  | [%]
Consolidation: Anisotropic - 2
Consolidation: Anisotropic - 2 | Cell pressure |  | [kPa]
Consolidation: Anisotropic - 2 | Back pressure |  | [kPa]
Consolidation: Anisotropic - 2 | Base PWP |  | [kPa]
Consolidation: Anisotropic - 2 | Effective radial pressure |  | [kPa]
Consolidation: Anisotropic - 2 | Effective axial pressure |  | [kPa]
Consolidation: Anisotropic - 2 | Deviator stress |  | [kPa]
Consolidation: Anisotropic - 2 | Volumetric strain |  | [%]
Consolidation: Anisotropic - 2 | Axial strain |  | [%]
Consolidation: Anisotropic - 2 | Water content |  | [%]
Consolidation: Anisotropic - 2 | Bulk density |  | [Mg/m³]
Consolidation: Anisotropic - 2 | Dry density |  | [Mg/m³]
Consolidation: Anisotropic - 2 | Void ratio |  | [-]
Consolidation: Anisotropic - 2 | Degree of saturation |  | [%]
Svh Bender Element Determinations - Post Consolidation - 2
Svh Bender Element Determinations - Post Consolidation - 2 | Bulk density |  | [Mg/m³]
Svh Bender Element Determinations - Post Consolidation - 2 | Dry density |  | [Mg/m³]
Svh Bender Element Determinations - Post Consolidation - 2 | Void ratio |  | [-]
Svh Bender Element Determinations - Post Consolidation - 2 | Distance |  | [mm]
Svh Bender Element Determinations - Post Consolidation - 2 | Effective radial pressure |  | [kPa]
Svh Bender Element Determinations - Post Consolidation - 2 | Effective axial pressure |  | [kPa]
Svh Bender Element Determinations - Post Consolidation - 2 | Input wave period | Peak-to-peak arrival time | Wavelength ratio | Velocity | Gmax
Svh Bender Element Determinations - Post Consolidation - 2 | [ms] | [ms] | [-] | [m/s] | [MPa]
Svh Bender Element Determinations - Post Consolidation - 2
Svh Bender Element Determinations - Post Consolidation - 2
Svh Bender Element Determinations - Post Consolidation - 2
Svh Bender Element Determinations - Post Consolidation - 2
Svh Bender Element Determinations - Post Consolidation - 2
Svh Bender Element Determinations - Post Consolidation - 2
Svh Bender Element Determinations - Post Consolidation - 2
Svh Bender Element Determinations - Post Consolidation - 2
Svh Bender Element Determinations - Post Consolidation - 2
Svh Bender Element Determinations - Post Consolidation - 2
Svh Bender Element Determinations - Post Consolidation - 2
Svh Bender Element Determinations - Post Consolidation - 2
Svh Bender Element Determinations - Post Consolidation - 2
Svh Bender Element Determinations - Post Consolidation - 2
Svh Bender Element Determinations - Post Consolidation - 2
Svh Bender Element Determinations - Post Consolidation - 2
Svh Bender Element Determinations - Post Consolidation - 2
Svh Bender Element Determinations - Post Consolidation - 2
Svh Bender Element Determinations - Post Consolidation - 2
Svh Bender Element Determinations - Post Consolidation - 2
Svh Bender Element Determinations - Post Consolidation - 2
Svh Bender Element Determinations - Post Consolidation - 2
Svh Bender Element Determinations - Post Consolidation - 2
Svh Bender Element Determinations - Post Consolidation - 2
Svh Bender Element Determinations - Post Consolidation - 2
Svh Bender Element Determinations - Post Consolidation - 2
Svh Bender Element Determinations - Post Consolidation - 2
Svh Bender Element Determinations - Post Consolidation - 2
Svh Bender Element Determinations - Post Consolidation - 2
Svh Bender Element Determinations - Post Consolidation - 2
Pvh Bender Element Determinations - Post Consolidation - 2
Pvh Bender Element Determinations - Post Consolidation - 2 | Bulk density |  | [Mg/m³]
Pvh Bender Element Determinations - Post Consolidation - 2 | Dry density |  | [Mg/m³]
Pvh Bender Element Determinations - Post Consolidation - 2 | Void ratio |  | [-]
Pvh Bender Element Determinations - Post Consolidation - 2 | Distance |  | [mm]
Pvh Bender Element Determinations - Post Consolidation - 2 | Effective radial pressure |  | [kPa]
Pvh Bender Element Determinations - Post Consolidation - 2 | Effective axial pressure |  | [kPa]
Pvh Bender Element Determinations - Post Consolidation - 2 | Input Wave Period | Peak-to-peak arrival time | Wavelength Ratio | Velocity | Mmax
Pvh Bender Element Determinations - Post Consolidation - 2 | [ms] | [ms] | [-] | [m/s] | [MPa]
Pvh Bender Element Determinations - Post Consolidation - 2
Pvh Bender Element Determinations - Post Consolidation - 2
Pvh Bender Element Determinations - Post Consolidation - 2
Pvh Bender Element Determinations - Post Consolidation - 2
Pvh Bender Element Determinations - Post Consolidation - 2
Pvh Bender Element Determinations - Post Consolidation - 2
Pvh Bender Element Determinations - Post Consolidation - 2
Pvh Bender Element Determinations - Post Consolidation - 2
Pvh Bender Element Determinations - Post Consolidation - 2
Pvh Bender Element Determinations - Post Consolidation - 2
Pvh Bender Element Determinations - Post Consolidation - 2
Pvh Bender Element Determinations - Post Consolidation - 2
Pvh Bender Element Determinations - Post Consolidation - 2
Pvh Bender Element Determinations - Post Consolidation - 2
Pvh Bender Element Determinations - Post Consolidation - 2
Pvh Bender Element Determinations - Post Consolidation - 2
Pvh Bender Element Determinations - Post Consolidation - 2
Pvh Bender Element Determinations - Post Consolidation - 2
Pvh Bender Element Determinations - Post Consolidation - 2
Pvh Bender Element Determinations - Post Consolidation - 2
Pvh Bender Element Determinations - Post Consolidation - 2
Pvh Bender Element Determinations - Post Consolidation - 2
Pvh Bender Element Determinations - Post Consolidation - 2
Pvh Bender Element Determinations - Post Consolidation - 2
Pvh Bender Element Determinations - Post Consolidation - 2
Pvh Bender Element Determinations - Post Consolidation - 2
Pvh Bender Element Determinations - Post Consolidation - 2
Pvh Bender Element Determinations - Post Consolidation - 2
Pvh Bender Element Determinations - Post Consolidation - 2
Pvh Bender Element Determinations - Post Consolidation - 2
Torsional Resonance Stage - 2
Torsional Resonance Stage - 2 | Average shear strain, g | Shear modulus, G | G/Gmax | Damping ratio, D
Torsional Resonance Stage - 2 | [%] | [MPa] | [-] | [%]
Torsional Resonance Stage - 2
Torsional Resonance Stage - 2
Torsional Resonance Stage - 2
Torsional Resonance Stage - 2
Torsional Resonance Stage - 2
Torsional Resonance Stage - 2
Torsional Resonance Stage - 2
Torsional Resonance Stage - 2
Torsional Resonance Stage - 2
Torsional Resonance Stage - 2
Torsional Resonance Stage - 2
Torsional Resonance Stage - 2
Torsional Resonance Stage - 2
Torsional Resonance Stage - 2
Torsional Resonance Stage - 2
Torsional Resonance Stage - 2
Torsional Resonance Stage - 2
Torsional Resonance Stage - 2
Torsional Resonance Stage - 2
Torsional Resonance Stage - 2
Torsional Resonance Stage - 2
Torsional Resonance Stage - 2
Torsional Resonance Stage - 2
Torsional Resonance Stage - 2
Torsional Resonance Stage - 2
Torsional Resonance Stage - 2
Torsional Resonance Stage - 2
Torsional Resonance Stage - 2
Torsional Resonance Stage - 2
Torsional Resonance Stage - 2
Flexural Resonance Stage - 2
Flexural Resonance Stage - 2 | Average flexural strain, e | Young's modulus, E | E/Emax | Damping ratio, D
Flexural Resonance Stage - 2 | [%] | [MPa] | [-] | [%]
Flexural Resonance Stage - 2
Flexural Resonance Stage - 2
Flexural Resonance Stage - 2
Flexural Resonance Stage - 2
Flexural Resonance Stage - 2
Flexural Resonance Stage - 2
Flexural Resonance Stage - 2
Flexural Resonance Stage - 2
Flexural Resonance Stage - 2
Flexural Resonance Stage - 2
Flexural Resonance Stage - 2
Flexural Resonance Stage - 2
Flexural Resonance Stage - 2
Flexural Resonance Stage - 2
Flexural Resonance Stage - 2
Flexural Resonance Stage - 2
Flexural Resonance Stage - 2
Flexural Resonance Stage - 2
Flexural Resonance Stage - 2
Flexural Resonance Stage - 2
Flexural Resonance Stage - 2
Flexural Resonance Stage - 2
Flexural Resonance Stage - 2
Flexural Resonance Stage - 2
Flexural Resonance Stage - 2
Flexural Resonance Stage - 2
Flexural Resonance Stage - 2
Flexural Resonance Stage - 2
Flexural Resonance Stage - 2
Flexural Resonance Stage - 2
Consolidation: Isotropic - 3
Consolidation: Isotropic - 3 | Cell pressure |  | [kPa]
Consolidation: Isotropic - 3 | Back pressure |  | [kPa]
Consolidation: Isotropic - 3 | Base PWP |  | [kPa]
Consolidation: Isotropic - 3 | Effective radial pressure |  | [kPa]
Consolidation: Isotropic - 3 | Effective axial pressure |  | [kPa]
Consolidation: Isotropic - 3 | Deviator stress |  | [kPa]
Consolidation: Isotropic - 3 | Volumetric strain |  | [%]
Consolidation: Isotropic - 3 | Axial strain |  | [%]
Consolidation: Isotropic - 3 | Water content |  | [%]
Consolidation: Isotropic - 3 | Bulk density |  | [Mg/m³]
Consolidation: Isotropic - 3 | Dry density |  | [Mg/m³]
Consolidation: Isotropic - 3 | Void ratio |  | [-]
Consolidation: Isotropic - 3 | Degree of saturation |  | [%]
Consolidation: Anisotropic - 3
Consolidation: Anisotropic - 3 | Cell pressure |  | [kPa]
Consolidation: Anisotropic - 3 | Back pressure |  | [kPa]
Consolidation: Anisotropic - 3 | Base PWP |  | [kPa]
Consolidation: Anisotropic - 3 | Effective radial pressure |  | [kPa]
Consolidation: Anisotropic - 3 | Effective axial pressure |  | [kPa]
Consolidation: Anisotropic - 3 | Deviator stress |  | [kPa]
Consolidation: Anisotropic - 3 | Volumetric strain |  | [%]
Consolidation: Anisotropic - 3 | Axial strain |  | [%]
Consolidation: Anisotropic - 3 | Water content |  | [%]
Consolidation: Anisotropic - 3 | Bulk density |  | [Mg/m³]
Consolidation: Anisotropic - 3 | Dry density |  | [Mg/m³]
Consolidation: Anisotropic - 3 | Void ratio |  | [-]
Consolidation: Anisotropic - 3 | Degree of saturation |  | [%]
Svh Bender Element Determinations - Post Consolidation - 3
Svh Bender Element Determinations - Post Consolidation - 3 | Bulk density |  | [Mg/m³]
Svh Bender Element Determinations - Post Consolidation - 3 | Dry density |  | [Mg/m³]
Svh Bender Element Determinations - Post Consolidation - 3 | Void ratio |  | [-]
Svh Bender Element Determinations - Post Consolidation - 3 | Distance |  | [mm]
Svh Bender Element Determinations - Post Consolidation - 3 | Effective radial pressure |  | [kPa]
Svh Bender Element Determinations - Post Consolidation - 3 | Effective axial pressure |  | [kPa]
Svh Bender Element Determinations - Post Consolidation - 3 | Input wave period | Peak-to-peak arrival time | Wavelength ratio | Velocity | Gmax
Svh Bender Element Determinations - Post Consolidation - 3 | [ms] | [ms] | [-] | [m/s] | [MPa]
Svh Bender Element Determinations - Post Consolidation - 3
Svh Bender Element Determinations - Post Consolidation - 3
Svh Bender Element Determinations - Post Consolidation - 3
Svh Bender Element Determinations - Post Consolidation - 3
Svh Bender Element Determinations - Post Consolidation - 3
Svh Bender Element Determinations - Post Consolidation - 3
Svh Bender Element Determinations - Post Consolidation - 3
Svh Bender Element Determinations - Post Consolidation - 3
Svh Bender Element Determinations - Post Consolidation - 3
Svh Bender Element Determinations - Post Consolidation - 3
Svh Bender Element Determinations - Post Consolidation - 3
Svh Bender Element Determinations - Post Consolidation - 3
Svh Bender Element Determinations - Post Consolidation - 3
Svh Bender Element Determinations - Post Consolidation - 3
Svh Bender Element Determinations - Post Consolidation - 3
Svh Bender Element Determinations - Post Consolidation - 3
Svh Bender Element Determinations - Post Consolidation - 3
Svh Bender Element Determinations - Post Consolidation - 3
Svh Bender Element Determinations - Post Consolidation - 3
Svh Bender Element Determinations - Post Consolidation - 3
Svh Bender Element Determinations - Post Consolidation - 3
Svh Bender Element Determinations - Post Consolidation - 3
Svh Bender Element Determinations - Post Consolidation - 3
Svh Bender Element Determinations - Post Consolidation - 3
Svh Bender Element Determinations - Post Consolidation - 3
Svh Bender Element Determinations - Post Consolidation - 3
Svh Bender Element Determinations - Post Consolidation - 3
Svh Bender Element Determinations - Post Consolidation - 3
Svh Bender Element Determinations - Post Consolidation - 3
Svh Bender Element Determinations - Post Consolidation - 3
Pvh Bender Element Determinations - Post Consolidation - 3
Pvh Bender Element Determinations - Post Consolidation - 3 | Bulk density |  | [Mg/m³]
Pvh Bender Element Determinations - Post Consolidation - 3 | Dry density |  | [Mg/m³]
Pvh Bender Element Determinations - Post Consolidation - 3 | Void ratio |  | [-]
Pvh Bender Element Determinations - Post Consolidation - 3 | Distance |  | [mm]
Pvh Bender Element Determinations - Post Consolidation - 3 | Effective radial pressure |  | [kPa]
Pvh Bender Element Determinations - Post Consolidation - 3 | Effective axial pressure |  | [kPa]
Pvh Bender Element Determinations - Post Consolidation - 3 | Input Wave Period | Peak-to-peak arrival time | Wavelength Ratio | Velocity | Mmax
Pvh Bender Element Determinations - Post Consolidation - 3 | [ms] | [ms] | [-] | [m/s] | [MPa]
Pvh Bender Element Determinations - Post Consolidation - 3
Pvh Bender Element Determinations - Post Consolidation - 3
Pvh Bender Element Determinations - Post Consolidation - 3
Pvh Bender Element Determinations - Post Consolidation - 3
Pvh Bender Element Determinations - Post Consolidation - 3
Pvh Bender Element Determinations - Post Consolidation - 3
Pvh Bender Element Determinations - Post Consolidation - 3
Pvh Bender Element Determinations - Post Consolidation - 3
Pvh Bender Element Determinations - Post Consolidation - 3
Pvh Bender Element Determinations - Post Consolidation - 3
Pvh Bender Element Determinations - Post Consolidation - 3
Pvh Bender Element Determinations - Post Consolidation - 3
Pvh Bender Element Determinations - Post Consolidation - 3
Pvh Bender Element Determinations - Post Consolidation - 3
Pvh Bender Element Determinations - Post Consolidation - 3
Pvh Bender Element Determinations - Post Consolidation - 3
Pvh Bender Element Determinations - Post Consolidation - 3
Pvh Bender Element Determinations - Post Consolidation - 3
Pvh Bender Element Determinations - Post Consolidation - 3
Pvh Bender Element Determinations - Post Consolidation - 3
Pvh Bender Element Determinations - Post Consolidation - 3
Pvh Bender Element Determinations - Post Consolidation - 3
Pvh Bender Element Determinations - Post Consolidation - 3
Pvh Bender Element Determinations - Post Consolidation - 3
Pvh Bender Element Determinations - Post Consolidation - 3
Pvh Bender Element Determinations - Post Consolidation - 3
Pvh Bender Element Determinations - Post Consolidation - 3
Pvh Bender Element Determinations - Post Consolidation - 3
Pvh Bender Element Determinations - Post Consolidation - 3
Pvh Bender Element Determinations - Post Consolidation - 3
Torsional Resonance Stage - 3
Torsional Resonance Stage - 3 | Average shear strain, g | Shear modulus, G | G/Gmax | Damping ratio, D
Torsional Resonance Stage - 3 | [%] | [MPa] | [-] | [%]
Torsional Resonance Stage - 3
Torsional Resonance Stage - 3
Torsional Resonance Stage - 3
Torsional Resonance Stage - 3
Torsional Resonance Stage - 3
Torsional Resonance Stage - 3
Torsional Resonance Stage - 3
Torsional Resonance Stage - 3
Torsional Resonance Stage - 3
Torsional Resonance Stage - 3
Torsional Resonance Stage - 3
Torsional Resonance Stage - 3
Torsional Resonance Stage - 3
Torsional Resonance Stage - 3
Torsional Resonance Stage - 3
Torsional Resonance Stage - 3
Torsional Resonance Stage - 3
Torsional Resonance Stage - 3
Torsional Resonance Stage - 3
Torsional Resonance Stage - 3
Torsional Resonance Stage - 3
Torsional Resonance Stage - 3
Torsional Resonance Stage - 3
Torsional Resonance Stage - 3
Torsional Resonance Stage - 3
Torsional Resonance Stage - 3
Torsional Resonance Stage - 3
Torsional Resonance Stage - 3
Torsional Resonance Stage - 3
Torsional Resonance Stage - 3
Flexural Resonance Stage - 3
Flexural Resonance Stage - 3 | Average flexural strain, e | Young's modulus, E | E/Emax | Damping ratio, D
Flexural Resonance Stage - 3 | [%] | [MPa] | [-] | [%]
Flexural Resonance Stage - 3
Flexural Resonance Stage - 3
Flexural Resonance Stage - 3
Flexural Resonance Stage - 3
Flexural Resonance Stage - 3
Flexural Resonance Stage - 3
Flexural Resonance Stage - 3
Flexural Resonance Stage - 3
Flexural Resonance Stage - 3
Flexural Resonance Stage - 3
Flexural Resonance Stage - 3
Flexural Resonance Stage - 3
Flexural Resonance Stage - 3
Flexural Resonance Stage - 3
Flexural Resonance Stage - 3
Flexural Resonance Stage - 3
Flexural Resonance Stage - 3
Flexural Resonance Stage - 3
Flexural Resonance Stage - 3
Flexural Resonance Stage - 3
Flexural Resonance Stage - 3
Flexural Resonance Stage - 3
Flexural Resonance Stage - 3
Flexural Resonance Stage - 3
Flexural Resonance Stage - 3
Flexural Resonance Stage - 3
Flexural Resonance Stage - 3
Flexural Resonance Stage - 3
Flexural Resonance Stage - 3
Flexural Resonance Stage - 3
Final specimen conditions
Final specimen conditions | Water content | 20.30001 | [%]
Final specimen conditions | Bulk density | 2.072857 | [Mg/m³]
Final specimen conditions | Dry density | 1.723073 | [Mg/m³]

## SATURATION
Saturation
D | H | F
Time | Pore-water Pressure | Cell pressure | Back pressure
[hours] | [kPa] | [kPa] | [kPa]
0 | -7.7441 | 99.7479 | 90
0.003333333 | 90.1848 | 100.2357 | 90
0.01138889 | 93.1727 | 103.0403 | 92
0.025 | 96.5874 | 106.0279 | 96
0.045 | 101.6485 | 110.9056 | 101
0.06972222 | 107.8681 | 117.2465 | 107
0.1 | 115.5512 | 124.9288 | 115
0.1361111 | 124.2099 | 133.8305 | 124
0.1780556 | 135.4297 | 144.0736 | 134
0.2252778 | 147.3202 | 156.0238 | 146
0.2777778 | 160.6131 | 169.1935 | 159
0.3363889 | 174.3939 | 183.8264 | 174
0.4005556 | 191.0406 | 200.2275 | 190
0.4697222 | 207.5044 | 217.6041 | 207
0.545 | 226.0413 | 236.3221 | 226
0.6255556 | 245.8588 | 256.4424 | 246
0.7116667 | 267.9325 | 277.9041 | 267
0.8027778 | 291.1037 | 300.5241 | 290
0.9 | 315.3115 | 324.9734 | 315
1.003056 | 340.0681 | 350.3981 | 340
1.111111 | 340.312 | 350.2762 | 340
1.225 | 340.312 | 350.2152 | 340
1.301389 | 339.5804 | 350.0932 | 340
1.3025 | 339.6413 | 349.8494 | 340
1.305278 | 387.5692 | 398.443 | 390
1.313889 | 388.4229 | 399.7843 | 390
1.3275 | 388.5448 | 400.1501 | 390
1.347778 | 388.5448 | 399.9672 | 390
1.371944 | 388.5448 | 400.1501 | 390
1.403056 | 388.4838 | 399.9672 | 390
1.438611 | 388.5448 | 399.8453 | 390
1.480556 | 388.5448 | 400.0282 | 390
1.508333 | 388.0569 | 400.0282 | 390
1.508889 | 388.179 | 399.8453 | 390
1.511667 | 390.1302 | 400.0891 | 390
1.520278 | 390.496 | 399.8453 | 390
1.534444 | 390.618 | 399.9063 | 390
1.553611 | 390.2521 | 400.0891 | 390
1.578333 | 390.3741 | 399.9672 | 390
1.609444 | 390.679 | 399.9063 | 390
1.645 | 390.74 | 400.272 | 390
1.686944 | 390.679 | 399.9672 | 390
1.734167 | 390.9229 | 399.7843 | 390
1.785 | 390.496 | 399.8453 | 390
1.785833 | 390.557 | 399.8453 | 390
1.789167 | 439.1556 | 448.8656 | 440
1.797222 | 440.2532 | 450.0851 | 440
1.811111 | 440.1312 | 449.9631 | 440
1.830278 | 439.8264 | 449.9631 | 440
1.855278 | 439.8264 | 449.9631 | 440
1.886111 | 439.5825 | 449.9631 | 440
1.921944 | 439.7044 | 450.207 | 440
1.964167 | 439.6434 | 450.0851 | 440
2.011111 | 439.0337 | 449.9021 | 440
2.048056 | 439.0337 | 449.9631 | 440
2.048889 | 439.0946 | 450.0241 | 440
2.052222 | 440.4971 | 450.0241 | 440
2.06 | 440.741 | 450.0241 | 440
2.074167 | 440.6191 | 450.0851 | 440
2.093611 | 440.2532 | 449.9631 | 440
2.118889 | 440.6801 | 450.0241 | 440
2.149444 | 440.5581 | 450.0241 | 440
2.185556 | 439.9483 | 449.8412 | 440
2.226667 | 440.0093 | 449.7192 | 440
2.273889 | 440.4971 | 450.0851 | 440
2.326944 | 440.1312 | 450.0851 | 440
2.385 | 440.4361 | 450.0851 | 440
2.449167 | 440.2532 | 450.0851 | 440
2.518611 | 440.3752 | 449.9631 | 440
2.593611 | 440.3752 | 449.9021 | 440
2.675 | 440.2532 | 450.0241 | 440
2.760278 | 440.0093 | 449.9631 | 440
2.852778 | 440.2532 | 449.7802 | 440
2.949722 | 440.2532 | 450.0241 | 440
3.051667 | 439.9483 | 449.9631 | 440
3.160278 | 440.4971 | 450.2679 | 440
3.273889 | 440.6801 | 450.146 | 440
3.393333 | 440.3752 | 450.146 | 440
3.518333 | 440.4971 | 449.9021 | 440
3.648889 | 440.1312 | 450.146 | 440
3.785278 | 440.4971 | 450.2679 | 440
3.926944 | 440.3752 | 449.8412 | 440
4.074444 | 440.3752 | 449.9631 | 440
4.226944 | 440.3752 | 450.0851 | 440
4.385278 | 441.2898 | 449.9021 | 440
4.548889 | 441.1069 | 450.207 | 440
4.718611 | 441.2288 | 450.0241 | 440
4.893333 | 441.0459 | 449.8412 | 440
4.921111 | 440.1312 | 449.9021 | 440
4.921944 | 440.3752 | 449.9631 | 440
4.924722 | 488.4859 | 497.3982 | 490
4.933333 | 489.7055 | 499.959 | 490
4.9475 | 490.1933 | 500.1419 | 490
4.966667 | 489.7664 | 499.7761 | 490
4.991667 | 490.3152 | 500.02 | 490
5.021944 | 490.2542 | 499.898 | 490
5.058333 | 489.9494 | 500.2639 | 490
5.100556 | 490.6201 | 499.959 | 490

## SVH BE - POST-SAT
SVH Bender Element Determinations - Post-Saturation
Time | Input wave period - source signal | Input wave period - received signal | Input wave period - source signal | Input wave period - received signal | Input wave period - source signal | Input wave period - received signal | Input wave period - source signal | Input wave period - received signal | Input wave period - source signal | Input wave period - received signal | Input wave period - source signal | Input wave period - received signal | Input wave period - source signal | Input wave period - received signal | Input wave period - source signal | Input wave period - received signal | Input wave period - source signal | Input wave period - received signal | Input wave period - source signal | Input wave period - received signal | Frequency | Gmax
[ms] | [ms] | [ms] | [ms] | [ms] | [ms] | [ms] | [ms] | [ms] | [ms] | [ms] | [ms] | [ms] | [ms] | [ms] | [ms] | [ms] | [ms] | [ms] | [ms] | [ms] | [Hz] | [MPa]

## PVH BE - POST-SAT
PVH Bender Element Determinations - Post-Saturation
Time | Input wave period - source signal | Input wave period - received signal | Input wave period - source signal | Input wave period - received signal | Input wave period - source signal | Input wave period - received signal | Input wave period - source signal | Input wave period - received signal | Input wave period - source signal | Input wave period - received signal | Input wave period - source signal | Input wave period - received signal | Input wave period - source signal | Input wave period - received signal | Input wave period - source signal | Input wave period - received signal | Input wave period - source signal | Input wave period - received signal | Input wave period - source signal | Input wave period - received signal | Frequency | Mmax
[ms] | [ms] | [ms] | [ms] | [ms] | [ms] | [ms] | [ms] | [ms] | [ms] | [ms] | [ms] | [ms] | [ms] | [ms] | [ms] | [ms] | [ms] | [ms] | [ms] | [ms] | [Hz] | [MPa]

## CONSOLIDATION - 1
Consolidation: Isotropic - 1 |  |  |  | Consolidation: Ansotropic - 1
Root time | Volumetric strain | External axial strain | Effective axial stress | Root time | Volumetric strain | External axial strain | Effective axial stress | s' | t | p' | q
[minutes0.5] | [%] | [%] | [kPa] | [minutes0.5] | [%] | [%] | [kPa] | [kPa] | [kPa] | [kPa] | [kPa]
|  |  |  | 0 | 0 | 0 | 14.46122 | 13.94276 | 0.5184585 | 13.76994 | 1.036917
|  |  |  | 0.4082483 | -0.01382556 | 0 | 12.04808 | 11.45564 | 0.5924421 | 11.25816 | 1.184884
|  |  |  | 0.83666 | -0.01135671 | 0 | 11.99874 | 11.43097 | 0.5677711 | 11.24171 | 1.135542
|  |  |  | 1.224745 | -0.008887861 | 0.001 | 11.63276 | 11.06508 | 0.56768 | 10.87585 | 1.13536
|  |  |  | 1.632993 | -0.00543147 | 0.004 | 12.55862 | 11.49751 | 1.061108 | 11.14381 | 2.122216
|  |  |  | 2.041241 | -0.00197508 | 0.008 | 13.7659 | 12.1621 | 1.603798 | 11.6275 | 3.207595
|  |  |  | 2.452889 | 0.01036917 | 0.013 | 16.788 | 14.7402 | 2.0478 | 14.0576 | 4.0956
|  |  |  | 2.863564 | 0.01530687 | 0.02 | 17.96287 | 15.17518 | 2.787683 | 14.24596 | 5.575366
|  |  |  | 3.271085 | 0.02814489 | 0.028 | 20.17446 | 16.64678 | 3.52768 | 15.47089 | 7.05536
|  |  |  | 3.674235 | 0.04048914 | 0.036 | 22.75205 | 18.48433 | 4.267727 | 17.06175 | 8.535455
|  |  |  | 4.086563 | 0.05727732 | 0.047 | 28.70348 | 23.35019 | 5.353289 | 21.56576 | 10.70658
|  |  |  | 4.492586 | 0.07159665 | 0.057 | 28.6621 | 22.44535 | 6.216752 | 20.3731 | 12.4335
|  |  |  | 4.90238 | 0.08492845 | 0.069 | 32.28763 | 24.83737 | 7.450267 | 22.35394 | 14.90053
|  |  |  | 5.308798 | 0.1017166 | 0.084 | 36.15652 | 27.47296 | 8.683558 | 24.57844 | 17.36712
|  |  |  | 5.716934 | 0.1194923 | 0.097 | 42.34966 | 32.18533 | 10.16433 | 28.79722 | 20.32866
|  |  |  | 6.125085 | 0.1347992 | 0.113 | 44.88262 | 33.23831 | 11.64431 | 29.35687 | 23.28862
|  |  |  | 6.531973 | 0.1520812 | 0.128 | 49.31843 | 36.21836 | 13.10006 | 31.85168 | 26.20013
|  |  |  | 6.941422 | 0.1693631 | 0.142 | 54.11506 | 39.28728 | 14.82778 | 34.34469 | 29.65556
|  |  |  | 7.350737 | 0.1831887 | 0.153 | 61.12 | 44.07025 | 17.04975 | 38.387 | 34.0995
|  |  |  | 7.757792 | 0.2009644 | 0.164 | 65.85196 | 47.32028 | 18.53168 | 41.14305 | 37.06336
|  |  |  | 8.164966 | 0.2207152 | 0.18 | 71.72144 | 51.01717 | 20.70427 | 44.11575 | 41.40854
|  |  |  | 8.573214 | 0.2384909 | 0.196 | 77.79306 | 55.08938 | 22.70368 | 47.52149 | 45.40736
|  |  |  | 8.981462 | 0.2557729 | 0.213 | 84.30877 | 59.38379 | 24.92499 | 51.07546 | 49.84997
|  |  |  | 9.389711 | 0.2750299 | 0.229 | 92.71653 | 65.56931 | 27.14721 | 56.52024 | 54.29443
|  |  |  | 9.797959 | 0.2923119 | 0.248 | 98.57145 | 69.22833 | 29.34313 | 59.44728 | 58.68625
|  |  |  | 10.20702 | 0.3115689 | 0.265 | 106.5032 | 74.44412 | 32.05912 | 63.75775 | 64.11824
|  |  |  | 10.61524 | 0.3293446 | 0.283 | 114.3756 | 79.47778 | 34.89778 | 67.84518 | 69.79555
|  |  |  | 11.02422 | 0.345639 | 0.299 | 121.022 | 84.05091 | 36.97111 | 71.72721 | 73.94223
|  |  |  | 11.43241 | 0.3495892 | 0.304 | 121.5752 | 84.35793 | 37.21723 | 71.95219 | 74.43446
|  |  |  | 11.8399 | 0.3505767 | 0.304 | 120.649 | 83.9254 | 36.7236 | 71.6842 | 73.4472
|  |  |  | 12.24745 | 0.352058 | 0.308 | 121.4536 | 84.63257 | 36.82107 | 72.35888 | 73.64215
|  |  |  | 12.65636 | 0.3510705 | 0.307 | 121.0185 | 84.04917 | 36.96937 | 71.72605 | 73.93875
|  |  |  | 13.06395 | 0.3510705 | 0.308 | 121.7639 | 84.6962 | 37.0677 | 72.3403 | 74.1354
|  |  |  | 13.47343 | 0.3510705 | 0.31 | 121.3815 | 84.41356 | 36.96796 | 72.09091 | 73.93593
|  |  |  | 13.88044 | 0.350083 | 0.311 | 121.6299 | 84.41581 | 37.21411 | 72.01111 | 74.42822
|  |  |  | 14.28927 | 0.3525518 | 0.311 | 121.9367 | 84.72163 | 37.21503 | 72.31662 | 74.43007
|  |  |  | 14.69751 | 0.3510705 | 0.313 | 121.8056 | 84.83906 | 36.96656 | 72.51687 | 73.93311
|  |  |  | 15.10574 | 0.350083 | 0.311 | 121.6909 | 84.47681 | 37.21411 | 72.07211 | 74.42822
|  |  |  | 15.51397 | 0.3490954 | 0.313 | 120.7298 | 83.81333 | 36.91643 | 71.50785 | 73.83286
|  |  |  | 15.92221 | 0.3505767 | 0.315 | 121.7601 | 84.57241 | 37.18771 | 72.17651 | 74.37542
|  |  |  | 16.33044 | 0.3490954 | 0.315 | 120.6437 | 83.67878 | 36.96488 | 71.35716 | 73.92977
|  |  |  | 16.73818 | 0.3490954 | 0.315 | 121.8083 | 84.59645 | 37.21185 | 72.1925 | 74.42371
|  |  |  | 17.14691 | 0.3495892 | 0.315 | 121.8088 | 84.59674 | 37.21204 | 72.19272 | 74.42407
|  |  |  | 17.55468 | 0.350083 | 0.317 | 122.4171 | 85.20578 | 37.21128 | 72.80202 | 74.42256
|  |  |  | 17.96292 | 0.3481079 | 0.317 | 121.4221 | 84.43387 | 36.98827 | 72.10445 | 73.97655
|  |  |  | 18.37117 | 0.3481079 | 0.316 | 121.3737 | 84.40965 | 36.96405 | 72.0883 | 73.92809
|  |  |  | 18.77942 | 0.3466266 | 0.315 | 121.6237 | 84.41273 | 37.21093 | 72.00909 | 74.42186
|  |  |  | 19.1881 | 0.3476141 | 0.316 | 121.1526 | 84.23817 | 36.91447 | 71.93335 | 73.82894
|  |  |  | 19.59592 | 0.345639 | 0.316 | 121.7439 | 84.53379 | 37.21009 | 72.13043 | 74.42018
|  |  |  | 20.00417 | 0.3446515 | 0.316 | 121.1967 | 84.38209 | 36.81459 | 72.11056 | 73.62918
|  |  |  | 20.41282 | 0.345639 | 0.319 | 121.802 | 84.59337 | 37.20867 | 72.19048 | 74.41735
|  |  |  | 20.82066 | 0.3451453 | 0.319 | 121.7406 | 84.53209 | 37.20849 | 72.12926 | 74.41698
|  |  |  | 21.2293 | 0.3451453 | 0.32 | 121.5506 | 84.58957 | 36.96107 | 72.26921 | 73.92214
|  |  |  | 21.63754 | 0.3436639 | 0.319 | 121.3445 | 84.33408 | 37.01038 | 71.99729 | 74.02076
|  |  |  | 22.04616 | 0.3441577 | 0.32 | 121.4891 | 84.5284 | 36.9607 | 72.20817 | 73.92141
|  |  |  | 22.45403 | 0.3441577 | 0.321 | 121.7204 | 84.73543 | 36.98493 | 72.40712 | 73.96986
|  |  |  | 22.86227 | 0.3407013 | 0.321 | 121.6946 | 84.66153 | 37.03303 | 72.31719 | 74.06606
|  |  |  | 23.27051 | 0.3416889 | 0.321 | 121.8521 | 84.89282 | 36.95932 | 72.57304 | 73.91863
|  |  |  | 23.6784 | 0.3411951 | 0.322 | 121.8508 | 84.89216 | 36.95866 | 72.57261 | 73.91733
|  |  |  | 24.08734 | 0.3402076 | 0.323 | 121.6894 | 84.78094 | 36.90844 | 72.47813 | 73.81689
|  |  |  | 24.4949 | 0.3382325 | 0.323 | 121.4325 | 84.5001 | 36.9324 | 72.1893 | 73.86481
|  |  |  | 24.90315 | 0.3387262 | 0.323 | 121.9846 | 84.92855 | 37.05605 | 72.57653 | 74.1121
|  |  |  | 25.31139 | 0.3382325 | 0.323 | 121.2988 | 84.3417 | 36.9571 | 72.02266 | 73.91419
|  |  |  | 25.72029 | 0.3377387 | 0.323 | 121.6411 | 84.6348 | 37.0063 | 72.29936 | 74.01259
|  |  |  | 26.12821 | 0.3362574 | 0.323 | 121.8523 | 84.64898 | 37.20328 | 72.24789 | 74.40656
|  |  |  | 26.53614 | 0.3352698 | 0.324 | 122.1292 | 85.00087 | 37.12837 | 72.62474 | 74.25673
|  |  |  | 26.94439 | 0.3352698 | 0.323 | 121.2966 | 84.3406 | 36.956 | 72.02193 | 73.91199
|  |  |  | 27.35264 | 0.3337885 | 0.324 | 122.2616 | 85.15852 | 37.10312 | 72.79081 | 74.20624
|  |  |  | 27.76118 | 0.3342823 | 0.325 | 121.7819 | 84.82719 | 36.95469 | 72.50896 | 73.90938
|  |  |  | 28.16913 | 0.332801 | 0.326 | 122.0297 | 84.82917 | 37.20057 | 72.42898 | 74.40115
|  |  |  | 28.57738 | 0.3332948 | 0.323 | 121.5538 | 84.49973 | 37.05403 | 72.14838 | 74.10805
|  |  |  | 28.98563 | 0.332801 | 0.323 | 121.4778 | 84.52268 | 36.95508 | 72.20432 | 73.91016
|  |  |  | 29.39388 | 0.3298384 | 0.323 | 121.7864 | 84.58548 | 37.20088 | 72.18519 | 74.40176
|  |  |  | 29.80213 | 0.3318135 | 0.323 | 121.4769 | 84.52221 | 36.95471 | 72.20398 | 73.90943
|  |  |  | 30.21065 | 0.3293446 | 0.323 | 122.091 | 84.8903 | 37.2007 | 72.49007 | 74.4014
|  |  |  | 30.61917 | 0.3303321 | 0.325 | 122.4673 | 85.29183 | 37.17543 | 72.90002 | 74.35087
|  |  |  | 31.02687 | 0.3288508 | 0.324 | 121.8574 | 84.68205 | 37.17535 | 72.29027 | 74.3507
|  |  |  | 31.43512 | 0.3278633 | 0.323 | 121.9619 | 85.00865 | 36.95325 | 72.6909 | 73.90649
|  |  |  | 31.84337 | 0.3268758 | 0.327 | 121.6932 | 84.56942 | 37.12382 | 72.19481 | 74.24764
|  |  |  | 32.25187 | 0.3308259 | 0.33 | 122.2684 | 85.07045 | 37.19795 | 72.67113 | 74.3959
|  |  |  | 32.66012 | 0.3342823 | 0.327 | 123.981 | 86.78035 | 37.20065 | 74.38014 | 74.40131
|  |  |  | 33.06836 | 0.3397138 | 0.327 | 121.1426 | 83.9893 | 37.1533 | 71.60487 | 74.3066

## SVH BE - POST-CONSOL - 1
SVH Bender Element Determinations - Post-Consolidation - 1
Time | Input wave period - source signal | Input wave period - received signal | Input wave period - source signal | Input wave period - received signal | Input wave period - source signal | Input wave period - received signal | Input wave period - source signal | Input wave period - received signal | Input wave period - source signal | Input wave period - received signal | Input wave period - source signal | Input wave period - received signal | Input wave period - source signal | Input wave period - received signal | Input wave period - source signal | Input wave period - received signal | Input wave period - source signal | Input wave period - received signal | Input wave period - source signal | Input wave period - received signal | Frequency | Gmax
[ms] | [ms] | [ms] | [ms] | [ms] | [ms] | [ms] | [ms] | [ms] | [ms] | [ms] | [ms] | [ms] | [ms] | [ms] | [ms] | [ms] | [ms] | [ms] | [ms] | [ms] | [Hz] | [MPa]

## PVH BE - POST-CONSOL - 1
PVH Bender Element Determinations - Post-Consolidation - 1
Time | Input wave period - source signal | Input wave period - received signal | Input wave period - source signal | Input wave period - received signal | Input wave period - source signal | Input wave period - received signal | Input wave period - source signal | Input wave period - received signal | Input wave period - source signal | Input wave period - received signal | Input wave period - source signal | Input wave period - received signal | Input wave period - source signal | Input wave period - received signal | Input wave period - source signal | Input wave period - received signal | Input wave period - source signal | Input wave period - received signal | Input wave period - source signal | Input wave period - received signal | Frequency | Mmax
[ms] | [ms] | [ms] | [ms] | [ms] | [ms] | [ms] | [ms] | [ms] | [ms] | [ms] | [ms] | [ms] | [ms] | [ms] | [ms] | [ms] | [ms] | [ms] | [ms] | [ms] | [Hz] | [MPa]

## TORSIONAL RES - 1
Torsional Resonance Stage - 1
Average shear strain, g | Shear Modulus, G | Excess Pore-water Pressure | Volumetric Strain | External Axial Strain | Normalised Shear Modulus G/Gmax | Damping ratio, D
[%] | [MPa] | [kPa] | [%] | [%] | [-] | [%]
0.000101335 | 89.52176 |  | 0.347029 | 0.3259342 | 1 | 0.796372
0.0001261141 | 89.44474 |  | 0.3490036 | 0.3259342 | 0.9991396 | 0.7666557
0.0002422333 | 89.22096 |  | 0.3494972 | 0.3259342 | 0.9966399 | 0.8294579
0.0003530066 | 89.13697 |  | 0.3475226 | 0.3259342 | 0.9957017 | 0.9074595
0.0006137734 | 88.19575 |  | 0.3485099 | 0.3259342 | 0.9851878 | 0.8950289
0.0009202889 | 87.50196 |  | 0.3514718 | 0.3259342 | 0.9774378 | 0.9541008
0.001247154 | 86.12865 |  | 0.3504845 | 0.3259342 | 0.9620973 | 0.9939399
0.002520137 | 83.51859 |  | 0.3514718 | 0.3259342 | 0.9329417 | 1.087085
0.003727576 | 80.82237 |  | 0.3519654 | 0.3269277 | 0.9028237 | 1.181164
0.005846232 | 77.08672 |  | 0.3569018 | 0.3318948 | 0.8610947 | 1.404686
0.007953711 | 72.35291 |  | 0.3731919 | 0.3517583 | 0.8082159 | 1.581838
0.01009682 | 67.20359 |  | 0.4052785 | 0.3914616 | 0.7506955 | 1.780148

## FLEXURAL RES - 1
Flexural Resonance Stage - 1
Average flexural strain, e | Young's modulus, E | Excess Pore-water Pressure | Volumetric Strain | External Axial Strain | Normalised Young's modulus E/Emax | Damping ratio, D
[%] | [MPa] | [kPa] | [%] | [%] | [-] | [%]

## CONSOLIDATION - 2
Consolidation: Isotropic - 2 |  |  |  | Consolidation: Ansotropic - 2
Root time | Volumetric strain | External axial strain | Effective axial stress | Root time | Volumetric strain | External axial strain | Effective axial stress | s' | t | p' | q
[minutes0.5] | [%] | [%] | [kPa] | [minutes0.5] | [%] | [%] | [kPa] | [kPa] | [kPa] | [kPa] | [kPa]

## SVH BE - POST-CONSOL - 2
SVH Bender Element Determinations - Post-Consolidation - 2
Time | Input wave period - source signal | Input wave period - received signal | Input wave period - source signal | Input wave period - received signal | Input wave period - source signal | Input wave period - received signal | Input wave period - source signal | Input wave period - received signal | Input wave period - source signal | Input wave period - received signal | Input wave period - source signal | Input wave period - received signal | Input wave period - source signal | Input wave period - received signal | Input wave period - source signal | Input wave period - received signal | Input wave period - source signal | Input wave period - received signal | Input wave period - source signal | Input wave period - received signal | Frequency | Gmax
[ms] | [ms] | [ms] | [ms] | [ms] | [ms] | [ms] | [ms] | [ms] | [ms] | [ms] | [ms] | [ms] | [ms] | [ms] | [ms] | [ms] | [ms] | [ms] | [ms] | [ms] | [Hz] | [MPa]
1

## PVH BE - POST-CONSOL - 2
PVH Bender Element Determinations - Post-Consolidation - 2
Time | Input wave period - source signal | Input wave period - received signal | Input wave period - source signal | Input wave period - received signal | Input wave period - source signal | Input wave period - received signal | Input wave period - source signal | Input wave period - received signal | Input wave period - source signal | Input wave period - received signal | Input wave period - source signal | Input wave period - received signal | Input wave period - source signal | Input wave period - received signal | Input wave period - source signal | Input wave period - received signal | Input wave period - source signal | Input wave period - received signal | Input wave period - source signal | Input wave period - received signal | Frequency | Mmax
[ms] | [ms] | [ms] | [ms] | [ms] | [ms] | [ms] | [ms] | [ms] | [ms] | [ms] | [ms] | [ms] | [ms] | [ms] | [ms] | [ms] | [ms] | [ms] | [ms] | [ms] | [Hz] | [MPa]

## TORSIONAL RES - 2
Torsional Resonance Stage - 2
Average shear strain, g | Shear Modulus, G | Excess Pore-water Pressure | Volumetric Strain | External Axial Strain | Normalised Shear Modulus G/Gmax | Damping ratio, D
[%] | [MPa] | [kPa] | [%] | [%] | [-] | [%]

## FLEXURAL RES - 2
Flexural Resonance Stage - 2
Average flexural strain, e | Young's modulus, E | Excess Pore-water Pressure | Volumetric Strain | External Axial Strain | Normalised Young's modulus E/Emax | Damping ratio, D
[%] | [MPa] | [kPa] | [%] | [%] | [-] | [%]

## CONSOLIDATION - 3
Consolidation: Isotropic - 3 |  |  |  | Consolidation: Ansotropic - 3
Root time | Volumetric strain | External axial strain | Effective axial stress | Root time | Volumetric strain | External axial strain | Effective axial stress | s' | t | p' | q
[minutes0.5] | [%] | [%] | [kPa] | [minutes0.5] | [%] | [%] | [kPa] | [kPa] | [kPa] | [kPa] | [kPa]

## SVH BE - POST-CONSOL - 3
SVH Bender Element Determinations - Post-Consolidation - 3
Time | Input wave period - source signal | Input wave period - received signal | Input wave period - source signal | Input wave period - received signal | Input wave period - source signal | Input wave period - received signal | Input wave period - source signal | Input wave period - received signal | Input wave period - source signal | Input wave period - received signal | Input wave period - source signal | Input wave period - received signal | Input wave period - source signal | Input wave period - received signal | Input wave period - source signal | Input wave period - received signal | Input wave period - source signal | Input wave period - received signal | Input wave period - source signal | Input wave period - received signal | Frequency | Gmax
[ms] | [ms] | [ms] | [ms] | [ms] | [ms] | [ms] | [ms] | [ms] | [ms] | [ms] | [ms] | [ms] | [ms] | [ms] | [ms] | [ms] | [ms] | [ms] | [ms] | [ms] | [Hz] | [MPa]

## PVH BE - POST-CONSOL - 3
PVH Bender Element Determinations - Post-Consolidation - 3
Time | Input wave period - source signal | Input wave period - received signal | Input wave period - source signal | Input wave period - received signal | Input wave period - source signal | Input wave period - received signal | Input wave period - source signal | Input wave period - received signal | Input wave period - source signal | Input wave period - received signal | Input wave period - source signal | Input wave period - received signal | Input wave period - source signal | Input wave period - received signal | Input wave period - source signal | Input wave period - received signal | Input wave period - source signal | Input wave period - received signal | Input wave period - source signal | Input wave period - received signal | Frequency | Mmax
[ms] | [ms] | [ms] | [ms] | [ms] | [ms] | [ms] | [ms] | [ms] | [ms] | [ms] | [ms] | [ms] | [ms] | [ms] | [ms] | [ms] | [ms] | [ms] | [ms] | [ms] | [Hz] | [MPa]

## TORSIONAL RES - 3
Torsional Resonance Stage - 3
Average shear strain, g | Shear Modulus, G | Excess Pore-water Pressure | Volumetric Strain | External Axial Strain | Normalised Shear Modulus G/Gmax | Damping ratio, D
[%] | [MPa] | [kPa] | [%] | [%] | [-] | [%]

## FLEXURAL RES - 3
Flexural Resonance Stage - 3
Average flexural strain, e | Young's modulus, E | Excess Pore-water Pressure | Volumetric Strain | External Axial Strain | Normalised Young's modulus E/Emax | Damping ratio, D
[%] | [MPa] | [kPa] | [%] | [%] | [-] | [%]