## GENERAL
ID | Test Identification
Test Identification | Location | NWZ-BH-5084
Test Identification | Sample | 18-2
Test Identification | Depth | 16.6 | [m]
Test Identification | Test number | RC51
Specimen Visual Description
Specimen Visual Description | Light olive brown fine SAND
Initial Sample Conditions
Initial Sample Conditions | Date test started | 19/07/2024
Initial Sample Conditions | Type of sample | Re-compacted
Initial Sample Conditions | Diameter | 50.78 | [mm]
Initial Sample Conditions | Height | 100 | [mm]
Initial Sample Conditions | Water content | 5.23617 | [%]
Initial Sample Conditions | Bulk density | 1.732837 | [Mg/m³]
Initial Sample Conditions | Dry density | 1.646617 | [Mg/m³]
Initial Sample Conditions | Void ratio | 0.6093604 | [-]
Initial Sample Conditions | Degree of saturation | 22.77117 | [%]
Initial Sample Conditions | Particle density - Assumed | 2.65 | [Mg/m³]
Initial Sample Conditions | Torvane |  | [kPa]
Initial Sample Conditions | Pocket penetrometer |  | [kPa]
Initial Sample Conditions | Type of drains fitted | One end only
Saturation
Saturation | Pressure increments applied | 50 | [kPa]
Saturation | Differential pressure used | 10 | [kPa]
Saturation | Cell pressure | 499.898 | [kPa]
Saturation | Base PWP | 488.486 | [kPa]
Saturation | Axial strain | 0 | [%]
Saturation | Water Content | 22.99473 | [%]
Saturation | Bulk Density | 2.025252 | [Mg/m³]
Saturation | Dry Density | 1.646617 | [Mg/m³]
Saturation | Void Ratio | 0.6093604 | [-]
Saturation | Degree of saturation | 100 | [%]
Saturation | B value achieved | 0.9829891 | [-]
Svh Bender Element Determinations - Post-Saturation
Svh Bender Element Determinations - Post-Saturation | Bulk density |  | [Mg/m³]
Svh Bender Element Determinations - Post-Saturation | Dry density |  | [Mg/m³]
Svh Bender Element Determinations - Post-Saturation | Void ratio |  | [-]
Svh Bender Element Determinations - Post-Saturation | Distance |  | [mm]
Svh Bender Element Determinations - Post-Saturation | Effective radial pressure |  | [kPa]
Svh Bender Element Determinations - Post-Saturation | Effective axial pressure |  | [kPa]
Svh Bender Element Determinations - Post-Saturation | Input Wave Period | Peak-to-peak arrival time | Wavelength Ratio | Velocity | Gmax
Svh Bender Element Determinations - Post-Saturation | [ms] | [ms] | [-] | [m/s] | [MPa]
Svh Bender Element Determinations - Post-Saturation
Svh Bender Element Determinations - Post-Saturation
Svh Bender Element Determinations - Post-Saturation
Svh Bender Element Determinations - Post-Saturation
Svh Bender Element Determinations - Post-Saturation
Svh Bender Element Determinations - Post-Saturation
Svh Bender Element Determinations - Post-Saturation
Svh Bender Element Determinations - Post-Saturation
Svh Bender Element Determinations - Post-Saturation
Svh Bender Element Determinations - Post-Saturation
Svh Bender Element Determinations - Post-Saturation
Svh Bender Element Determinations - Post-Saturation
Svh Bender Element Determinations - Post-Saturation
Svh Bender Element Determinations - Post-Saturation
Svh Bender Element Determinations - Post-Saturation
Svh Bender Element Determinations - Post-Saturation
Svh Bender Element Determinations - Post-Saturation
Svh Bender Element Determinations - Post-Saturation
Svh Bender Element Determinations - Post-Saturation
Svh Bender Element Determinations - Post-Saturation
Svh Bender Element Determinations - Post-Saturation
Svh Bender Element Determinations - Post-Saturation
Svh Bender Element Determinations - Post-Saturation
Svh Bender Element Determinations - Post-Saturation
Svh Bender Element Determinations - Post-Saturation
Svh Bender Element Determinations - Post-Saturation
Svh Bender Element Determinations - Post-Saturation
Svh Bender Element Determinations - Post-Saturation
Svh Bender Element Determinations - Post-Saturation
Svh Bender Element Determinations - Post-Saturation
Pvh Bender Element Determinations - Post-Saturation
Pvh Bender Element Determinations - Post-Saturation | Bulk density |  | [Mg/m³]
Pvh Bender Element Determinations - Post-Saturation | Dry density |  | [Mg/m³]
Pvh Bender Element Determinations - Post-Saturation | Void ratio |  | [-]
Pvh Bender Element Determinations - Post-Saturation | Distance |  | [mm]
Pvh Bender Element Determinations - Post-Saturation | Effective radial pressure |  | [kPa]
Pvh Bender Element Determinations - Post-Saturation | Effective axial pressure |  | [kPa]
Pvh Bender Element Determinations - Post-Saturation | Input Wave Period | Peak-to-peak arrival time | Wavelength Ratio | Velocity | Mmax
Pvh Bender Element Determinations - Post-Saturation | [ms] | [ms] | [-] | [m/s] | [MPa]
Pvh Bender Element Determinations - Post-Saturation
Pvh Bender Element Determinations - Post-Saturation
Pvh Bender Element Determinations - Post-Saturation
Pvh Bender Element Determinations - Post-Saturation
Pvh Bender Element Determinations - Post-Saturation
Pvh Bender Element Determinations - Post-Saturation
Pvh Bender Element Determinations - Post-Saturation
Pvh Bender Element Determinations - Post-Saturation
Pvh Bender Element Determinations - Post-Saturation
Pvh Bender Element Determinations - Post-Saturation
Pvh Bender Element Determinations - Post-Saturation
Pvh Bender Element Determinations - Post-Saturation
Pvh Bender Element Determinations - Post-Saturation
Pvh Bender Element Determinations - Post-Saturation
Pvh Bender Element Determinations - Post-Saturation
Pvh Bender Element Determinations - Post-Saturation
Pvh Bender Element Determinations - Post-Saturation
Pvh Bender Element Determinations - Post-Saturation
Pvh Bender Element Determinations - Post-Saturation
Pvh Bender Element Determinations - Post-Saturation
Pvh Bender Element Determinations - Post-Saturation
Pvh Bender Element Determinations - Post-Saturation
Pvh Bender Element Determinations - Post-Saturation
Pvh Bender Element Determinations - Post-Saturation
Pvh Bender Element Determinations - Post-Saturation
Pvh Bender Element Determinations - Post-Saturation
Pvh Bender Element Determinations - Post-Saturation
Pvh Bender Element Determinations - Post-Saturation
Pvh Bender Element Determinations - Post-Saturation
Pvh Bender Element Determinations - Post-Saturation
Consolidation: Isotropic - 1
Consolidation: Isotropic - 1 | Cell pressure |  | [kPa]
Consolidation: Isotropic - 1 | Back pressure |  | [kPa]
Consolidation: Isotropic - 1 | Base PWP |  | [kPa]
Consolidation: Isotropic - 1 | Effective radial pressure |  | [kPa]
Consolidation: Isotropic - 1 | Effective axial pressure |  | [kPa]
Consolidation: Isotropic - 1 | Deviator stress |  | [kPa]
Consolidation: Isotropic - 1 | Volumetric strain |  | [%]
Consolidation: Isotropic - 1 | Axial strain |  | [%]
Consolidation: Isotropic - 1 | Water content |  | [%]
Consolidation: Isotropic - 1 | Bulk density |  | [Mg/m³]
Consolidation: Isotropic - 1 | Dry density |  | [Mg/m³]
Consolidation: Isotropic - 1 | Void ratio |  | [-]
Consolidation: Isotropic - 1 | Degree of saturation |  | [%]
Consolidation: Anisotropic - 1
Consolidation: Anisotropic - 1 | Cell pressure | 551.9059 | [kPa]
Consolidation: Anisotropic - 1 | Back pressure | 488 | [kPa]
Consolidation: Anisotropic - 1 | Base PWP | 487.8274 | [kPa]
Consolidation: Anisotropic - 1 | Effective radial pressure | 64.0785 | [kPa]
Consolidation: Anisotropic - 1 | Effective axial pressure | 165.7757 | [kPa]
Consolidation: Anisotropic - 1 | Deviator stress | 101.6972 | [kPa]
Consolidation: Anisotropic - 1 | Volumetric strain | 0.6122748 | [%]
Consolidation: Anisotropic - 1 | Axial strain | 0.648 | [%]
Consolidation: Anisotropic - 1 | Water content | 22.62289 | [%]
Consolidation: Anisotropic - 1 | Bulk density | 2.031568 | [Mg/m³]
Consolidation: Anisotropic - 1 | Dry density | 1.656761 | [Mg/m³]
Consolidation: Anisotropic - 1 | Void ratio | 0.5995067 | [-]
Consolidation: Anisotropic - 1 | Degree of saturation | 100 | [%]
Svh Bender Element Determinations - Post Consolidation - 1
Svh Bender Element Determinations - Post Consolidation - 1 | Bulk density |  | [Mg/m³]
Svh Bender Element Determinations - Post Consolidation - 1 | Dry density |  | [Mg/m³]
Svh Bender Element Determinations - Post Consolidation - 1 | Void ratio |  | [-]
Svh Bender Element Determinations - Post Consolidation - 1 | Distance |  | [mm]
Svh Bender Element Determinations - Post Consolidation - 1 | Effective radial pressure |  | [kPa]
Svh Bender Element Determinations - Post Consolidation - 1 | Effective axial pressure |  | [kPa]
Svh Bender Element Determinations - Post Consolidation - 1 | Input Wave Period | Peak-to-peak arrival time | Wavelength Ratio | Velocity | Gmax
Svh Bender Element Determinations - Post Consolidation - 1 | [ms] | [ms] | [-] | [m/s] | [MPa]
Svh Bender Element Determinations - Post Consolidation - 1
Svh Bender Element Determinations - Post Consolidation - 1
Svh Bender Element Determinations - Post Consolidation - 1
Svh Bender Element Determinations - Post Consolidation - 1
Svh Bender Element Determinations - Post Consolidation - 1
Svh Bender Element Determinations - Post Consolidation - 1
Svh Bender Element Determinations - Post Consolidation - 1
Svh Bender Element Determinations - Post Consolidation - 1
Svh Bender Element Determinations - Post Consolidation - 1
Svh Bender Element Determinations - Post Consolidation - 1
Svh Bender Element Determinations - Post Consolidation - 1
Svh Bender Element Determinations - Post Consolidation - 1
Svh Bender Element Determinations - Post Consolidation - 1
Svh Bender Element Determinations - Post Consolidation - 1
Svh Bender Element Determinations - Post Consolidation - 1
Svh Bender Element Determinations - Post Consolidation - 1
Svh Bender Element Determinations - Post Consolidation - 1
Svh Bender Element Determinations - Post Consolidation - 1
Svh Bender Element Determinations - Post Consolidation - 1
Svh Bender Element Determinations - Post Consolidation - 1
Svh Bender Element Determinations - Post Consolidation - 1
Svh Bender Element Determinations - Post Consolidation - 1
Svh Bender Element Determinations - Post Consolidation - 1
Svh Bender Element Determinations - Post Consolidation - 1
Svh Bender Element Determinations - Post Consolidation - 1
Svh Bender Element Determinations - Post Consolidation - 1
Svh Bender Element Determinations - Post Consolidation - 1
Svh Bender Element Determinations - Post Consolidation - 1
Svh Bender Element Determinations - Post Consolidation - 1
Svh Bender Element Determinations - Post Consolidation - 1
Pvh Bender Element Determinations - Post Consolidation - 1
Pvh Bender Element Determinations - Post Consolidation - 1 | Bulk density |  | [Mg/m³]
Pvh Bender Element Determinations - Post Consolidation - 1 | Dry density |  | [Mg/m³]
Pvh Bender Element Determinations - Post Consolidation - 1 | Void ratio |  | [-]
Pvh Bender Element Determinations - Post Consolidation - 1 | Distance |  | [mm]
Pvh Bender Element Determinations - Post Consolidation - 1 | Effective radial pressure |  | [kPa]
Pvh Bender Element Determinations - Post Consolidation - 1 | Effective axial pressure |  | [kPa]
Pvh Bender Element Determinations - Post Consolidation - 1 | Input Wave Period | Peak-to-peak arrival time | Wavelength Ratio | Velocity | Mmax
Pvh Bender Element Determinations - Post Consolidation - 1 | [ms] | [ms] | [-] | [m/s] | [MPa]
Pvh Bender Element Determinations - Post Consolidation - 1
Pvh Bender Element Determinations - Post Consolidation - 1
Pvh Bender Element Determinations - Post Consolidation - 1
Pvh Bender Element Determinations - Post Consolidation - 1
Pvh Bender Element Determinations - Post Consolidation - 1
Pvh Bender Element Determinations - Post Consolidation - 1
Pvh Bender Element Determinations - Post Consolidation - 1
Pvh Bender Element Determinations - Post Consolidation - 1
Pvh Bender Element Determinations - Post Consolidation - 1
Pvh Bender Element Determinations - Post Consolidation - 1
Pvh Bender Element Determinations - Post Consolidation - 1
Pvh Bender Element Determinations - Post Consolidation - 1
Pvh Bender Element Determinations - Post Consolidation - 1
Pvh Bender Element Determinations - Post Consolidation - 1
Pvh Bender Element Determinations - Post Consolidation - 1
Pvh Bender Element Determinations - Post Consolidation - 1
Pvh Bender Element Determinations - Post Consolidation - 1
Pvh Bender Element Determinations - Post Consolidation - 1
Pvh Bender Element Determinations - Post Consolidation - 1
Pvh Bender Element Determinations - Post Consolidation - 1
Pvh Bender Element Determinations - Post Consolidation - 1
Pvh Bender Element Determinations - Post Consolidation - 1
Pvh Bender Element Determinations - Post Consolidation - 1
Pvh Bender Element Determinations - Post Consolidation - 1
Pvh Bender Element Determinations - Post Consolidation - 1
Pvh Bender Element Determinations - Post Consolidation - 1
Pvh Bender Element Determinations - Post Consolidation - 1
Pvh Bender Element Determinations - Post Consolidation - 1
Pvh Bender Element Determinations - Post Consolidation - 1
Pvh Bender Element Determinations - Post Consolidation - 1
Torsional Resonance Stage - 1
Torsional Resonance Stage - 1 | Average shear strain, g | Shear modulus, G | G/Gmax | Damping ratio, D
Torsional Resonance Stage - 1 | [%] | [MPa] | [-] | [%]
Torsional Resonance Stage - 1 | 0.0005625699 | 88.97624 | 1 | 0.6339489
Torsional Resonance Stage - 1 | 0.0008857171 | 88.39201 | 0.9934339 | 0.8153098
Torsional Resonance Stage - 1 | 0.002103051 | 86.23744 | 0.9692188 | 0.8966335
Torsional Resonance Stage - 1 | 0.0031203 | 84.02571 | 0.9443613 | 0.9617319
Torsional Resonance Stage - 1 | 0.004111504 | 81.92066 | 0.9207026 | 1.154006
Torsional Resonance Stage - 1 | 0.005212943 | 79.68084 | 0.8955294 | 1.206986
Torsional Resonance Stage - 1 | 0.00627286 | 77.2339 | 0.8680284 | 1.34131
Torsional Resonance Stage - 1 | 0.007709785 | 74.28154 | 0.8348469 | 1.484918
Torsional Resonance Stage - 1 | 0.009714245 | 71.00328 | 0.7980027 | 1.60765
Torsional Resonance Stage - 1 | 0.01297067 | 66.91793 | 0.7520877 | 1.794873
Torsional Resonance Stage - 1 | 0.01621067 | 62.62742 | 0.7038668 | 1.99652
Torsional Resonance Stage - 1
Torsional Resonance Stage - 1
Torsional Resonance Stage - 1
Torsional Resonance Stage - 1
Torsional Resonance Stage - 1
Torsional Resonance Stage - 1
Torsional Resonance Stage - 1
Torsional Resonance Stage - 1
Torsional Resonance Stage - 1
Torsional Resonance Stage - 1
Torsional Resonance Stage - 1
Torsional Resonance Stage - 1
Torsional Resonance Stage - 1
Torsional Resonance Stage - 1
Torsional Resonance Stage - 1
Torsional Resonance Stage - 1
Torsional Resonance Stage - 1
Torsional Resonance Stage - 1
Torsional Resonance Stage - 1
Flexural Resonance Stage - 1
Flexural Resonance Stage - 1 | Average flexural strain, e | Young's modulus, E | E/Emax | Damping ratio, D
Flexural Resonance Stage - 1 | [%] | [MPa] | [-] | [%]
Flexural Resonance Stage - 1
Flexural Resonance Stage - 1
Flexural Resonance Stage - 1
Flexural Resonance Stage - 1
Flexural Resonance Stage - 1
Flexural Resonance Stage - 1
Flexural Resonance Stage - 1
Flexural Resonance Stage - 1
Flexural Resonance Stage - 1
Flexural Resonance Stage - 1
Flexural Resonance Stage - 1
Flexural Resonance Stage - 1
Flexural Resonance Stage - 1
Flexural Resonance Stage - 1
Flexural Resonance Stage - 1
Flexural Resonance Stage - 1
Flexural Resonance Stage - 1
Flexural Resonance Stage - 1
Flexural Resonance Stage - 1
Flexural Resonance Stage - 1
Flexural Resonance Stage - 1
Flexural Resonance Stage - 1
Flexural Resonance Stage - 1
Flexural Resonance Stage - 1
Flexural Resonance Stage - 1
Flexural Resonance Stage - 1
Flexural Resonance Stage - 1
Flexural Resonance Stage - 1
Flexural Resonance Stage - 1
Flexural Resonance Stage - 1
Consolidation: Isotropic - 2
Consolidation: Isotropic - 2 | Cell pressure |  | [kPa]
Consolidation: Isotropic - 2 | Back pressure |  | [kPa]
Consolidation: Isotropic - 2 | Base PWP |  | [kPa]
Consolidation: Isotropic - 2 | Effective radial pressure |  | [kPa]
Consolidation: Isotropic - 2 | Effective axial pressure |  | [kPa]
Consolidation: Isotropic - 2 | Deviator stress |  | [kPa]
Consolidation: Isotropic - 2 | Volumetric strain |  | [%]
Consolidation: Isotropic - 2 | Axial strain |  | [%]
Consolidation: Isotropic - 2 | Water content |  | [%]
Consolidation: Isotropic - 2 | Bulk density |  | [Mg/m³]
Consolidation: Isotropic - 2 | Dry density |  | [Mg/m³]
Consolidation: Isotropic - 2 | Void ratio |  | [-]
Consolidation: Isotropic - 2 | Degree of saturation |  | [%]
Consolidation: Anisotropic - 2
Consolidation: Anisotropic - 2 | Cell pressure |  | [kPa]
Consolidation: Anisotropic - 2 | Back pressure |  | [kPa]
Consolidation: Anisotropic - 2 | Base PWP |  | [kPa]
Consolidation: Anisotropic - 2 | Effective radial pressure |  | [kPa]
Consolidation: Anisotropic - 2 | Effective axial pressure |  | [kPa]
Consolidation: Anisotropic - 2 | Deviator stress |  | [kPa]
Consolidation: Anisotropic - 2 | Volumetric strain |  | [%]
Consolidation: Anisotropic - 2 | Axial strain |  | [%]
Consolidation: Anisotropic - 2 | Water content |  | [%]
Consolidation: Anisotropic - 2 | Bulk density |  | [Mg/m³]
Consolidation: Anisotropic - 2 | Dry density |  | [Mg/m³]
Consolidation: Anisotropic - 2 | Void ratio |  | [-]
Consolidation: Anisotropic - 2 | Degree of saturation |  | [%]
Svh Bender Element Determinations - Post Consolidation - 2
Svh Bender Element Determinations - Post Consolidation - 2 | Bulk density |  | [Mg/m³]
Svh Bender Element Determinations - Post Consolidation - 2 | Dry density |  | [Mg/m³]
Svh Bender Element Determinations - Post Consolidation - 2 | Void ratio |  | [-]
Svh Bender Element Determinations - Post Consolidation - 2 | Distance |  | [mm]
Svh Bender Element Determinations - Post Consolidation - 2 | Effective radial pressure |  | [kPa]
Svh Bender Element Determinations - Post Consolidation - 2 | Effective axial pressure |  | [kPa]
Svh Bender Element Determinations - Post Consolidation - 2 | Input wave period | Peak-to-peak arrival time | Wavelength ratio | Velocity | Gmax
Svh Bender Element Determinations - Post Consolidation - 2 | [ms] | [ms] | [-] | [m/s] | [MPa]
Svh Bender Element Determinations - Post Consolidation - 2
Svh Bender Element Determinations - Post Consolidation - 2
Svh Bender Element Determinations - Post Consolidation - 2
Svh Bender Element Determinations - Post Consolidation - 2
Svh Bender Element Determinations - Post Consolidation - 2
Svh Bender Element Determinations - Post Consolidation - 2
Svh Bender Element Determinations - Post Consolidation - 2
Svh Bender Element Determinations - Post Consolidation - 2
Svh Bender Element Determinations - Post Consolidation - 2
Svh Bender Element Determinations - Post Consolidation - 2
Svh Bender Element Determinations - Post Consolidation - 2
Svh Bender Element Determinations - Post Consolidation - 2
Svh Bender Element Determinations - Post Consolidation - 2
Svh Bender Element Determinations - Post Consolidation - 2
Svh Bender Element Determinations - Post Consolidation - 2
Svh Bender Element Determinations - Post Consolidation - 2
Svh Bender Element Determinations - Post Consolidation - 2
Svh Bender Element Determinations - Post Consolidation - 2
Svh Bender Element Determinations - Post Consolidation - 2
Svh Bender Element Determinations - Post Consolidation - 2
Svh Bender Element Determinations - Post Consolidation - 2
Svh Bender Element Determinations - Post Consolidation - 2
Svh Bender Element Determinations - Post Consolidation - 2
Svh Bender Element Determinations - Post Consolidation - 2
Svh Bender Element Determinations - Post Consolidation - 2
Svh Bender Element Determinations - Post Consolidation - 2
Svh Bender Element Determinations - Post Consolidation - 2
Svh Bender Element Determinations - Post Consolidation - 2
Svh Bender Element Determinations - Post Consolidation - 2
Svh Bender Element Determinations - Post Consolidation - 2
Pvh Bender Element Determinations - Post Consolidation - 2
Pvh Bender Element Determinations - Post Consolidation - 2 | Bulk density |  | [Mg/m³]
Pvh Bender Element Determinations - Post Consolidation - 2 | Dry density |  | [Mg/m³]
Pvh Bender Element Determinations - Post Consolidation - 2 | Void ratio |  | [-]
Pvh Bender Element Determinations - Post Consolidation - 2 | Distance |  | [mm]
Pvh Bender Element Determinations - Post Consolidation - 2 | Effective radial pressure |  | [kPa]
Pvh Bender Element Determinations - Post Consolidation - 2 | Effective axial pressure |  | [kPa]
Pvh Bender Element Determinations - Post Consolidation - 2 | Input Wave Period | Peak-to-peak arrival time | Wavelength Ratio | Velocity | Mmax
Pvh Bender Element Determinations - Post Consolidation - 2 | [ms] | [ms] | [-] | [m/s] | [MPa]
Pvh Bender Element Determinations - Post Consolidation - 2
Pvh Bender Element Determinations - Post Consolidation - 2
Pvh Bender Element Determinations - Post Consolidation - 2
Pvh Bender Element Determinations - Post Consolidation - 2
Pvh Bender Element Determinations - Post Consolidation - 2
Pvh Bender Element Determinations - Post Consolidation - 2
Pvh Bender Element Determinations - Post Consolidation - 2
Pvh Bender Element Determinations - Post Consolidation - 2
Pvh Bender Element Determinations - Post Consolidation - 2
Pvh Bender Element Determinations - Post Consolidation - 2
Pvh Bender Element Determinations - Post Consolidation - 2
Pvh Bender Element Determinations - Post Consolidation - 2
Pvh Bender Element Determinations - Post Consolidation - 2
Pvh Bender Element Determinations - Post Consolidation - 2
Pvh Bender Element Determinations - Post Consolidation - 2
Pvh Bender Element Determinations - Post Consolidation - 2
Pvh Bender Element Determinations - Post Consolidation - 2
Pvh Bender Element Determinations - Post Consolidation - 2
Pvh Bender Element Determinations - Post Consolidation - 2
Pvh Bender Element Determinations - Post Consolidation - 2
Pvh Bender Element Determinations - Post Consolidation - 2
Pvh Bender Element Determinations - Post Consolidation - 2
Pvh Bender Element Determinations - Post Consolidation - 2
Pvh Bender Element Determinations - Post Consolidation - 2
Pvh Bender Element Determinations - Post Consolidation - 2
Pvh Bender Element Determinations - Post Consolidation - 2
Pvh Bender Element Determinations - Post Consolidation - 2
Pvh Bender Element Determinations - Post Consolidation - 2
Pvh Bender Element Determinations - Post Consolidation - 2
Pvh Bender Element Determinations - Post Consolidation - 2
Torsional Resonance Stage - 2
Torsional Resonance Stage - 2 | Average shear strain, g | Shear modulus, G | G/Gmax | Damping ratio, D
Torsional Resonance Stage - 2 | [%] | [MPa] | [-] | [%]
Torsional Resonance Stage - 2
Torsional Resonance Stage - 2
Torsional Resonance Stage - 2
Torsional Resonance Stage - 2
Torsional Resonance Stage - 2
Torsional Resonance Stage - 2
Torsional Resonance Stage - 2
Torsional Resonance Stage - 2
Torsional Resonance Stage - 2
Torsional Resonance Stage - 2
Torsional Resonance Stage - 2
Torsional Resonance Stage - 2
Torsional Resonance Stage - 2
Torsional Resonance Stage - 2
Torsional Resonance Stage - 2
Torsional Resonance Stage - 2
Torsional Resonance Stage - 2
Torsional Resonance Stage - 2
Torsional Resonance Stage - 2
Torsional Resonance Stage - 2
Torsional Resonance Stage - 2
Torsional Resonance Stage - 2
Torsional Resonance Stage - 2
Torsional Resonance Stage - 2
Torsional Resonance Stage - 2
Torsional Resonance Stage - 2
Torsional Resonance Stage - 2
Torsional Resonance Stage - 2
Torsional Resonance Stage - 2
Torsional Resonance Stage - 2
Flexural Resonance Stage - 2
Flexural Resonance Stage - 2 | Average flexural strain, e | Young's modulus, E | E/Emax | Damping ratio, D
Flexural Resonance Stage - 2 | [%] | [MPa] | [-] | [%]
Flexural Resonance Stage - 2
Flexural Resonance Stage - 2
Flexural Resonance Stage - 2
Flexural Resonance Stage - 2
Flexural Resonance Stage - 2
Flexural Resonance Stage - 2
Flexural Resonance Stage - 2
Flexural Resonance Stage - 2
Flexural Resonance Stage - 2
Flexural Resonance Stage - 2
Flexural Resonance Stage - 2
Flexural Resonance Stage - 2
Flexural Resonance Stage - 2
Flexural Resonance Stage - 2
Flexural Resonance Stage - 2
Flexural Resonance Stage - 2
Flexural Resonance Stage - 2
Flexural Resonance Stage - 2
Flexural Resonance Stage - 2
Flexural Resonance Stage - 2
Flexural Resonance Stage - 2
Flexural Resonance Stage - 2
Flexural Resonance Stage - 2
Flexural Resonance Stage - 2
Flexural Resonance Stage - 2
Flexural Resonance Stage - 2
Flexural Resonance Stage - 2
Flexural Resonance Stage - 2
Flexural Resonance Stage - 2
Flexural Resonance Stage - 2
Consolidation: Isotropic - 3
Consolidation: Isotropic - 3 | Cell pressure |  | [kPa]
Consolidation: Isotropic - 3 | Back pressure |  | [kPa]
Consolidation: Isotropic - 3 | Base PWP |  | [kPa]
Consolidation: Isotropic - 3 | Effective radial pressure |  | [kPa]
Consolidation: Isotropic - 3 | Effective axial pressure |  | [kPa]
Consolidation: Isotropic - 3 | Deviator stress |  | [kPa]
Consolidation: Isotropic - 3 | Volumetric strain |  | [%]
Consolidation: Isotropic - 3 | Axial strain |  | [%]
Consolidation: Isotropic - 3 | Water content |  | [%]
Consolidation: Isotropic - 3 | Bulk density |  | [Mg/m³]
Consolidation: Isotropic - 3 | Dry density |  | [Mg/m³]
Consolidation: Isotropic - 3 | Void ratio |  | [-]
Consolidation: Isotropic - 3 | Degree of saturation |  | [%]
Consolidation: Anisotropic - 3
Consolidation: Anisotropic - 3 | Cell pressure |  | [kPa]
Consolidation: Anisotropic - 3 | Back pressure |  | [kPa]
Consolidation: Anisotropic - 3 | Base PWP |  | [kPa]
Consolidation: Anisotropic - 3 | Effective radial pressure |  | [kPa]
Consolidation: Anisotropic - 3 | Effective axial pressure |  | [kPa]
Consolidation: Anisotropic - 3 | Deviator stress |  | [kPa]
Consolidation: Anisotropic - 3 | Volumetric strain |  | [%]
Consolidation: Anisotropic - 3 | Axial strain |  | [%]
Consolidation: Anisotropic - 3 | Water content |  | [%]
Consolidation: Anisotropic - 3 | Bulk density |  | [Mg/m³]
Consolidation: Anisotropic - 3 | Dry density |  | [Mg/m³]
Consolidation: Anisotropic - 3 | Void ratio |  | [-]
Consolidation: Anisotropic - 3 | Degree of saturation |  | [%]
Svh Bender Element Determinations - Post Consolidation - 3
Svh Bender Element Determinations - Post Consolidation - 3 | Bulk density |  | [Mg/m³]
Svh Bender Element Determinations - Post Consolidation - 3 | Dry density |  | [Mg/m³]
Svh Bender Element Determinations - Post Consolidation - 3 | Void ratio |  | [-]
Svh Bender Element Determinations - Post Consolidation - 3 | Distance |  | [mm]
Svh Bender Element Determinations - Post Consolidation - 3 | Effective radial pressure |  | [kPa]
Svh Bender Element Determinations - Post Consolidation - 3 | Effective axial pressure |  | [kPa]
Svh Bender Element Determinations - Post Consolidation - 3 | Input wave period | Peak-to-peak arrival time | Wavelength ratio | Velocity | Gmax
Svh Bender Element Determinations - Post Consolidation - 3 | [ms] | [ms] | [-] | [m/s] | [MPa]
Svh Bender Element Determinations - Post Consolidation - 3
Svh Bender Element Determinations - Post Consolidation - 3
Svh Bender Element Determinations - Post Consolidation - 3
Svh Bender Element Determinations - Post Consolidation - 3
Svh Bender Element Determinations - Post Consolidation - 3
Svh Bender Element Determinations - Post Consolidation - 3
Svh Bender Element Determinations - Post Consolidation - 3
Svh Bender Element Determinations - Post Consolidation - 3
Svh Bender Element Determinations - Post Consolidation - 3
Svh Bender Element Determinations - Post Consolidation - 3
Svh Bender Element Determinations - Post Consolidation - 3
Svh Bender Element Determinations - Post Consolidation - 3
Svh Bender Element Determinations - Post Consolidation - 3
Svh Bender Element Determinations - Post Consolidation - 3
Svh Bender Element Determinations - Post Consolidation - 3
Svh Bender Element Determinations - Post Consolidation - 3
Svh Bender Element Determinations - Post Consolidation - 3
Svh Bender Element Determinations - Post Consolidation - 3
Svh Bender Element Determinations - Post Consolidation - 3
Svh Bender Element Determinations - Post Consolidation - 3
Svh Bender Element Determinations - Post Consolidation - 3
Svh Bender Element Determinations - Post Consolidation - 3
Svh Bender Element Determinations - Post Consolidation - 3
Svh Bender Element Determinations - Post Consolidation - 3
Svh Bender Element Determinations - Post Consolidation - 3
Svh Bender Element Determinations - Post Consolidation - 3
Svh Bender Element Determinations - Post Consolidation - 3
Svh Bender Element Determinations - Post Consolidation - 3
Svh Bender Element Determinations - Post Consolidation - 3
Svh Bender Element Determinations - Post Consolidation - 3
Pvh Bender Element Determinations - Post Consolidation - 3
Pvh Bender Element Determinations - Post Consolidation - 3 | Bulk density |  | [Mg/m³]
Pvh Bender Element Determinations - Post Consolidation - 3 | Dry density |  | [Mg/m³]
Pvh Bender Element Determinations - Post Consolidation - 3 | Void ratio |  | [-]
Pvh Bender Element Determinations - Post Consolidation - 3 | Distance |  | [mm]
Pvh Bender Element Determinations - Post Consolidation - 3 | Effective radial pressure |  | [kPa]
Pvh Bender Element Determinations - Post Consolidation - 3 | Effective axial pressure |  | [kPa]
Pvh Bender Element Determinations - Post Consolidation - 3 | Input Wave Period | Peak-to-peak arrival time | Wavelength Ratio | Velocity | Mmax
Pvh Bender Element Determinations - Post Consolidation - 3 | [ms] | [ms] | [-] | [m/s] | [MPa]
Pvh Bender Element Determinations - Post Consolidation - 3
Pvh Bender Element Determinations - Post Consolidation - 3
Pvh Bender Element Determinations - Post Consolidation - 3
Pvh Bender Element Determinations - Post Consolidation - 3
Pvh Bender Element Determinations - Post Consolidation - 3
Pvh Bender Element Determinations - Post Consolidation - 3
Pvh Bender Element Determinations - Post Consolidation - 3
Pvh Bender Element Determinations - Post Consolidation - 3
Pvh Bender Element Determinations - Post Consolidation - 3
Pvh Bender Element Determinations - Post Consolidation - 3
Pvh Bender Element Determinations - Post Consolidation - 3
Pvh Bender Element Determinations - Post Consolidation - 3
Pvh Bender Element Determinations - Post Consolidation - 3
Pvh Bender Element Determinations - Post Consolidation - 3
Pvh Bender Element Determinations - Post Consolidation - 3
Pvh Bender Element Determinations - Post Consolidation - 3
Pvh Bender Element Determinations - Post Consolidation - 3
Pvh Bender Element Determinations - Post Consolidation - 3
Pvh Bender Element Determinations - Post Consolidation - 3
Pvh Bender Element Determinations - Post Consolidation - 3
Pvh Bender Element Determinations - Post Consolidation - 3
Pvh Bender Element Determinations - Post Consolidation - 3
Pvh Bender Element Determinations - Post Consolidation - 3
Pvh Bender Element Determinations - Post Consolidation - 3
Pvh Bender Element Determinations - Post Consolidation - 3
Pvh Bender Element Determinations - Post Consolidation - 3
Pvh Bender Element Determinations - Post Consolidation - 3
Pvh Bender Element Determinations - Post Consolidation - 3
Pvh Bender Element Determinations - Post Consolidation - 3
Pvh Bender Element Determinations - Post Consolidation - 3
Torsional Resonance Stage - 3
Torsional Resonance Stage - 3 | Average shear strain, g | Shear modulus, G | G/Gmax | Damping ratio, D
Torsional Resonance Stage - 3 | [%] | [MPa] | [-] | [%]
Torsional Resonance Stage - 3
Torsional Resonance Stage - 3
Torsional Resonance Stage - 3
Torsional Resonance Stage - 3
Torsional Resonance Stage - 3
Torsional Resonance Stage - 3
Torsional Resonance Stage - 3
Torsional Resonance Stage - 3
Torsional Resonance Stage - 3
Torsional Resonance Stage - 3
Torsional Resonance Stage - 3
Torsional Resonance Stage - 3
Torsional Resonance Stage - 3
Torsional Resonance Stage - 3
Torsional Resonance Stage - 3
Torsional Resonance Stage - 3
Torsional Resonance Stage - 3
Torsional Resonance Stage - 3
Torsional Resonance Stage - 3
Torsional Resonance Stage - 3
Torsional Resonance Stage - 3
Torsional Resonance Stage - 3
Torsional Resonance Stage - 3
Torsional Resonance Stage - 3
Torsional Resonance Stage - 3
Torsional Resonance Stage - 3
Torsional Resonance Stage - 3
Torsional Resonance Stage - 3
Torsional Resonance Stage - 3
Torsional Resonance Stage - 3
Flexural Resonance Stage - 3
Flexural Resonance Stage - 3 | Average flexural strain, e | Young's modulus, E | E/Emax | Damping ratio, D
Flexural Resonance Stage - 3 | [%] | [MPa] | [-] | [%]
Flexural Resonance Stage - 3
Flexural Resonance Stage - 3
Flexural Resonance Stage - 3
Flexural Resonance Stage - 3
Flexural Resonance Stage - 3
Flexural Resonance Stage - 3
Flexural Resonance Stage - 3
Flexural Resonance Stage - 3
Flexural Resonance Stage - 3
Flexural Resonance Stage - 3
Flexural Resonance Stage - 3
Flexural Resonance Stage - 3
Flexural Resonance Stage - 3
Flexural Resonance Stage - 3
Flexural Resonance Stage - 3
Flexural Resonance Stage - 3
Flexural Resonance Stage - 3
Flexural Resonance Stage - 3
Flexural Resonance Stage - 3
Flexural Resonance Stage - 3
Flexural Resonance Stage - 3
Flexural Resonance Stage - 3
Flexural Resonance Stage - 3
Flexural Resonance Stage - 3
Flexural Resonance Stage - 3
Flexural Resonance Stage - 3
Flexural Resonance Stage - 3
Flexural Resonance Stage - 3
Flexural Resonance Stage - 3
Flexural Resonance Stage - 3
Final specimen conditions
Final specimen conditions | Water content | 22.62289 | [%]
Final specimen conditions | Bulk density | 2.031568 | [Mg/m³]
Final specimen conditions | Dry density | 1.656761 | [Mg/m³]

## SATURATION
Saturation
D | H | F
Time | Pore-water Pressure | Cell pressure | Back pressure
[hours] | [kPa] | [kPa] | [kPa]
0 | -7.5002 | 49.9959 | 40
0.002777778 | 38.2935 | 50.4227 | 39
0.01166667 | 43.5985 | 53.3493 | 43
0.02527778 | 47.501 | 57.1905 | 48
0.04444444 | 53.5987 | 63.1656 | 53
0.07 | 61.2208 | 70.4821 | 61
0.1 | 70.1234 | 79.7496 | 70
0.1363889 | 81.0383 | 90.9682 | 81
0.1783333 | 93.6605 | 103.0403 | 93
0.2255556 | 107.6852 | 117.4294 | 107
0.2777778 | 123.1733 | 133.3427 | 123
0.3366667 | 140.8566 | 150.7803 | 141
0.4002778 | 159.9424 | 170.169 | 160
0.4694444 | 180.7355 | 190.838 | 181
0.545 | 203.6628 | 213.763 | 203
0.625 | 227.1389 | 237.7244 | 227
0.7113889 | 253.1761 | 263.576 | 253
0.8027778 | 280.8596 | 290.9518 | 281
0.9002778 | 309.8846 | 320.2786 | 310
1.003056 | 339.6413 | 350.3371 | 340
1.111389 | 339.8853 | 349.9103 | 340
1.225278 | 339.9462 | 349.9103 | 340
1.344444 | 339.8243 | 350.1542 | 340
1.469444 | 339.8853 | 350.0323 | 340
1.6 | 339.6413 | 349.8494 | 340
1.736389 | 339.5803 | 349.8494 | 340
1.878056 | 339.0925 | 349.8494 | 340
2.025278 | 339.5193 | 349.9713 | 340
2.178056 | 339.6413 | 349.8494 | 340
2.336389 | 339.6413 | 349.9713 | 340
2.500278 | 339.3364 | 350.2152 | 340
2.669722 | 339.3974 | 350.1542 | 340
2.844444 | 339.7023 | 349.9713 | 340
3.025556 | 339.5193 | 349.9713 | 340
3.211389 | 339.4584 | 349.9713 | 340
3.403056 | 339.7023 | 349.7884 | 340
3.6 | 339.5193 | 350.0323 | 340
3.803056 | 339.7023 | 350.0932 | 340
4.011389 | 339.4584 | 350.2152 | 340
4.225278 | 339.4584 | 350.0932 | 340
4.444722 | 339.5803 | 350.0323 | 340
4.669444 | 339.5193 | 350.2152 | 340
4.900556 | 339.3974 | 350.0932 | 340
5.136111 | 339.7633 | 350.0323 | 340
5.377778 | 339.8243 | 350.0323 | 340
5.625556 | 339.7023 | 349.7274 | 340
5.878056 | 340.0072 | 349.8494 | 340
6.136111 | 340.1292 | 349.8494 | 340
6.400278 | 339.4584 | 349.7884 | 340
6.67 | 339.6413 | 349.9713 | 340
6.944722 | 339.7633 | 350.2152 | 340
7.225 | 339.2145 | 349.9103 | 340
7.511389 | 339.5193 | 350.0323 | 340
7.803333 | 339.5193 | 349.8494 | 340
8.1 | 339.7633 | 349.9103 | 340
8.402778 | 339.4584 | 350.0932 | 340
8.711111 | 339.4584 | 349.6665 | 340
9.025 | 339.6413 | 350.2152 | 340
9.344444 | 340.1901 | 349.9713 | 340
9.669722 | 340.0072 | 349.9103 | 340
10.00028 | 340.1292 | 349.9713 | 340
10.33611 | 340.1901 | 350.0932 | 340
10.67806 | 339.9462 | 350.0323 | 340
11.025 | 339.8853 | 349.9103 | 340
11.37806 | 339.9462 | 349.9713 | 340
11.73667 | 340.2511 | 350.0932 | 340
12.1 | 339.8243 | 350.2762 | 340
12.46944 | 339.3974 | 349.9713 | 340
12.84472 | 339.7023 | 350.0323 | 340
13.22528 | 339.7633 | 349.9713 | 340
13.61139 | 339.9462 | 350.0323 | 340
14.00278 | 339.7023 | 350.0323 | 340
14.40056 | 339.6413 | 350.0932 | 340
14.80306 | 339.5803 | 349.9713 | 340
15.21167 | 339.8853 | 349.9103 | 340
15.625 | 339.7023 | 349.7274 | 340
16.04444 | 340.0072 | 349.9713 | 340
16.46972 | 340.0682 | 350.0323 | 340
16.90028 | 339.8243 | 349.9713 | 340
17.33639 | 339.8853 | 349.9103 | 340
17.77806 | 340.1292 | 350.0323 | 340
18.22528 | 339.5803 | 350.2152 | 340
18.67778 | 339.9462 | 350.0932 | 340
19.13639 | 339.8853 | 349.9713 | 340
19.60028 | 339.8243 | 349.9713 | 340
20.07 | 340.0682 | 349.9103 | 340
20.54444 | 340.0682 | 349.8494 | 340
21.025 | 340.0072 | 350.2762 | 340
21.51111 | 339.7023 | 349.9103 | 340
22.00306 | 339.8243 | 350.2152 | 340
22.5 | 340.0682 | 349.9713 | 340
23.00278 | 339.8243 | 349.9103 | 340
23.51111 | 340.1292 | 349.9103 | 340
24.02528 | 339.9462 | 350.0932 | 340
24.54472 | 340.2511 | 350.0323 | 340
25.06972 | 340.1901 | 349.7884 | 340
25.6 | 340.0072 | 349.9713 | 340
26.13639 | 340.434 | 350.0932 | 340
26.67833 | 340.3121 | 349.7884 | 340
27.22556 | 340.1901 | 349.9103 | 340
27.77806 | 340.2511 | 350.0323 | 340
28.33639 | 340.1292 | 349.9713 | 340
28.90056 | 340.1901 | 349.9713 | 340
29.46944 | 340.1901 | 350.0323 | 340
30.04444 | 340.0072 | 350.0932 | 340
30.625 | 340.0682 | 350.0323 | 340
31.21111 | 340.0682 | 349.9713 | 340
31.80278 | 339.8853 | 349.9713 | 340
32.40028 | 340.0682 | 350.0932 | 340
33.00306 | 340.0072 | 349.9713 | 340
33.61111 | 339.8243 | 350.0932 | 340
34.225 | 340.373 | 349.9713 | 340
34.845 | 339.8853 | 349.9713 | 340
35.46944 | 339.8853 | 349.9713 | 340
36.10028 | 340.1901 | 350.1542 | 340
36.73611 | 340.3121 | 349.7884 | 340
37.37778 | 340.3121 | 349.7274 | 340
38.02528 | 340.373 | 349.9103 | 340
38.67778 | 340.0682 | 350.0323 | 340
39.33667 | 340.0072 | 350.2152 | 340
40.00056 | 340.1292 | 350.1542 | 340
40.66972 | 340.1292 | 350.1542 | 340
41.34444 | 340.0072 | 349.6665 | 340
42.02528 | 339.2755 | 350.0323 | 340
42.71111 | 339.8853 | 349.8494 | 340
43.40278 | 339.8243 | 350.0323 | 340
44.10056 | 339.8853 | 349.8494 | 340
44.80333 | 340.0072 | 350.0932 | 340
45.51139 | 340.0072 | 349.8494 | 340
46.225 | 340.0682 | 349.9713 | 340
46.94472 | 340.1901 | 350.3371 | 340
47.66944 | 340.0682 | 349.8494 | 340
48.4 | 340.1292 | 350.0932 | 340
49.13611 | 340.0072 | 349.9713 | 340
49.87778 | 339.9462 | 349.9713 | 340
50.625 | 339.8853 | 349.7274 | 340
51.37806 | 340.3121 | 349.9103 | 340
52.13639 | 339.9462 | 350.0323 | 340
52.9 | 340.1901 | 349.7884 | 340
53.67 | 339.4584 | 349.8494 | 340
54.44444 | 339.9462 | 350.0323 | 340
55.22528 | 339.9462 | 349.7274 | 340
56.01139 | 339.8853 | 350.2152 | 340
56.80306 | 339.6413 | 350.0323 | 340
57.60028 | 340.2511 | 350.1542 | 340
58.40333 | 340.1292 | 350.0323 | 340
59.21111 | 340.0682 | 349.9103 | 340
60.02528 | 340.434 | 349.8494 | 340
60.845 | 340.1901 | 350.0323 | 340
61.66944 | 340.2511 | 350.1542 | 340
62.50056 | 339.8853 | 350.0932 | 340
63.33639 | 340.1292 | 350.2152 | 340
64.05389 | 340.434 | 349.6665 | 340
64.05472 | 340.3121 | 349.7884 | 340
64.0575 | 340.1901 | 349.2397 | 340
64.06639 | 340.9828 | 350.2762 | 340
64.08 | 341.4706 | 351.1298 | 341
64.09917 | 342.0194 | 351.9834 | 342
64.12444 | 343.3609 | 353.2637 | 344
64.15472 | 345.0073 | 354.849 | 345
64.19111 | 346.4707 | 356.4951 | 347
64.23306 | 348.544 | 358.5682 | 349
64.27972 | 350.4342 | 360.946 | 351
64.32222 | 352.5075 | 363.2629 | 353
64.32306 | 352.5685 | 363.2019 | 353
64.32583 | 387.8741 | 399.6624 | 390
64.33417 | 388.6668 | 399.9063 | 390
64.34833 | 388.6058 | 399.7233 | 390
64.3675 | 388.8497 | 399.9063 | 390
64.39306 | 388.8497 | 400.333 | 390
64.42306 | 389.6424 | 399.9672 | 390
64.45944 | 389.8863 | 399.9063 | 390
64.50111 | 389.7034 | 399.8453 | 390
64.54833 | 389.9473 | 400.0891 | 390
64.60083 | 389.7643 | 400.1501 | 390
64.61611 | 389.5814 | 400.1501 | 390
64.61694 | 389.7643 | 400.272 | 390
64.62028 | 437.3263 | 449.4753 | 440
64.62861 | 438.18 | 449.9631 | 440
64.64222 | 438.5459 | 449.9021 | 440
64.66139 | 438.7288 | 450.0241 | 440
64.68667 | 438.5459 | 450.0851 | 440
64.71694 | 438.3629 | 449.9631 | 440
64.75333 | 438.302 | 449.9021 | 440
64.795 | 438.241 | 450.146 | 440
64.84222 | 438.302 | 449.9021 | 440
64.85 | 438.302 | 449.9631 | 440
64.85083 | 438.5459 | 449.8412 | 439
64.85361 | 439.7654 | 449.9021 | 440
64.8625 | 439.9483 | 450.0851 | 440
64.87611 | 439.7654 | 449.7802 | 440
64.89528 | 439.8874 | 449.9021 | 440
64.92083 | 439.7654 | 449.7802 | 440
64.95111 | 439.8874 | 449.8412 | 440
64.98722 | 439.5825 | 449.9631 | 440
65.02861 | 439.8264 | 449.8412 | 440
65.07583 | 439.8874 | 450.0241 | 440
65.09528 | 439.5215 | 450.207 | 440
65.09583 | 439.4605 | 450.0241 | 440
65.09861 | 486.4127 | 498.1299 | 490
65.10694 | 488.425 | 499.898 | 490
65.12139 | 488.6079 | 500.02 | 490
65.14056 | 488.7299 | 500.02 | 490
65.16528 | 488.7908 | 499.7761 | 490
65.19611 | 488.7299 | 499.898 | 490
65.2325 | 488.7908 | 500.02 | 490
65.27361 | 488.6079 | 500.0809 | 490
65.28667 | 488.486 | 499.898 | 490

## SVH BE - POST-SAT
SVH Bender Element Determinations - Post-Saturation
Time | Input wave period - source signal | Input wave period - received signal | Input wave period - source signal | Input wave period - received signal | Input wave period - source signal | Input wave period - received signal | Input wave period - source signal | Input wave period - received signal | Input wave period - source signal | Input wave period - received signal | Input wave period - source signal | Input wave period - received signal | Input wave period - source signal | Input wave period - received signal | Input wave period - source signal | Input wave period - received signal | Input wave period - source signal | Input wave period - received signal | Input wave period - source signal | Input wave period - received signal | Frequency | Gmax
[ms] | [ms] | [ms] | [ms] | [ms] | [ms] | [ms] | [ms] | [ms] | [ms] | [ms] | [ms] | [ms] | [ms] | [ms] | [ms] | [ms] | [ms] | [ms] | [ms] | [ms] | [Hz] | [MPa]

## PVH BE - POST-SAT
PVH Bender Element Determinations - Post-Saturation
Time | Input wave period - source signal | Input wave period - received signal | Input wave period - source signal | Input wave period - received signal | Input wave period - source signal | Input wave period - received signal | Input wave period - source signal | Input wave period - received signal | Input wave period - source signal | Input wave period - received signal | Input wave period - source signal | Input wave period - received signal | Input wave period - source signal | Input wave period - received signal | Input wave period - source signal | Input wave period - received signal | Input wave period - source signal | Input wave period - received signal | Input wave period - source signal | Input wave period - received signal | Frequency | Mmax
[ms] | [ms] | [ms] | [ms] | [ms] | [ms] | [ms] | [ms] | [ms] | [ms] | [ms] | [ms] | [ms] | [ms] | [ms] | [ms] | [ms] | [ms] | [ms] | [ms] | [ms] | [Hz] | [MPa]

## CONSOLIDATION - 1
Consolidation: Isotropic - 1 |  |  |  | Consolidation: Ansotropic - 1
Root time | Volumetric strain | External axial strain | Effective axial stress | Root time | Volumetric strain | External axial strain | Effective axial stress | s' | t | p' | q
[minutes0.5] | [%] | [%] | [kPa] | [minutes0.5] | [%] | [%] | [kPa] | [kPa] | [kPa] | [kPa] | [kPa]
|  |  |  | 0 | 0 | 0 | 12.86963 | 13.11651 | -0.246885 | 13.19881 | -0.49377
|  |  |  | 0.4082483 | -0.00592524 | 0 | 12.10308 | 12.27589 | -0.1728093 | 12.33349 | -0.3456185
|  |  |  | 0.83666 | -0.00345639 | 0 | 12.13785 | 12.38472 | -0.2468765 | 12.46702 | -0.493753
|  |  |  | 1.23153 | -0.0009875401 | 0.003 | 12.75884 | 12.51227 | 0.246569 | 12.43008 | 0.4931381
|  |  |  | 1.632993 | 0.009875401 | 0.009 | 15.13606 | 14.37163 | 0.7644319 | 14.11682 | 1.528864
|  |  |  | 2.04939 | 0.01826949 | 0.016 | 16.62154 | 15.38872 | 1.232821 | 14.97778 | 2.465641
|  |  |  | 2.44949 | 0.03160128 | 0.026 | 18.71058 | 16.73804 | 1.972539 | 16.08053 | 3.945077
|  |  |  | 2.860653 | 0.04838946 | 0.041 | 22.16374 | 18.98287 | 3.180871 | 17.92258 | 6.361741
|  |  |  | 3.271085 | 0.06616518 | 0.058 | 25.25631 | 21.1389 | 4.117403 | 19.76644 | 8.234806
|  |  |  | 3.674235 | 0.08838484 | 0.08 | 28.47263 | 23.29577 | 5.176867 | 21.57014 | 10.35373
|  |  |  | 4.082483 | 0.1145546 | 0.107 | 33.02682 | 26.39601 | 6.630808 | 24.18574 | 13.26162
|  |  |  | 4.490731 | 0.1377618 | 0.135 | 37.49587 | 29.36218 | 8.133683 | 26.65096 | 16.26737
|  |  |  | 4.898979 | 0.1644254 | 0.165 | 42.35942 | 32.52556 | 9.833861 | 29.24761 | 19.66772
|  |  |  | 5.307228 | 0.1950392 | 0.197 | 48.44846 | 36.66763 | 11.78083 | 32.74069 | 23.56166
|  |  |  | 5.718391 | 0.2231841 | 0.229 | 53.60435 | 40.09912 | 13.50522 | 35.59738 | 27.01045
|  |  |  | 6.123724 | 0.2547853 | 0.259 | 59.9265 | 44.4491 | 15.4774 | 39.28997 | 30.9548
|  |  |  | 6.531973 | 0.277005 | 0.28 | 66.86623 | 49.16886 | 17.69736 | 43.26974 | 35.39473
|  |  |  | 6.940221 | 0.3016935 | 0.309 | 74.20029 | 53.96389 | 20.23639 | 47.21843 | 40.47279
|  |  |  | 7.349603 | 0.332801 | 0.342 | 81.3104 | 58.70785 | 22.60255 | 51.17367 | 45.2051
|  |  |  | 7.757792 | 0.3644023 | 0.375 | 89.04498 | 63.97749 | 25.06749 | 55.62166 | 50.13498
|  |  |  | 8.167007 | 0.3945223 | 0.409 | 98.46501 | 70.24225 | 28.22275 | 60.83467 | 56.44551
|  |  |  | 8.575158 | 0.425136 | 0.442 | 106.6747 | 75.96287 | 30.71187 | 65.72558 | 61.42374
|  |  |  | 8.98239 | 0.4542684 | 0.475 | 116.3816 | 82.21862 | 34.16302 | 70.83095 | 68.32605
|  |  |  | 9.390598 | 0.4848822 | 0.508 | 125.9963 | 88.7027 | 37.2936 | 76.2715 | 74.58719
|  |  |  | 9.797959 | 0.5169772 | 0.541 | 135.3097 | 94.76164 | 40.54804 | 81.24562 | 81.09607
|  |  |  | 10.20621 | 0.5461097 | 0.572 | 145.6767 | 101.6523 | 44.02434 | 86.97756 | 88.04867
|  |  |  | 10.61446 | 0.5762296 | 0.605 | 156.0767 | 108.6509 | 47.42578 | 92.84228 | 94.85155
|  |  |  | 11.02346 | 0.6043745 | 0.634 | 166.8947 | 116.0415 | 50.85314 | 99.09049 | 101.7063
|  |  |  | 11.43168 | 0.6117811 | 0.644 | 166.0827 | 115.3306 | 50.75209 | 98.41323 | 101.5042
|  |  |  | 11.69972 | 0.6122748 | 0.648 | 165.7757 | 114.9271 | 50.84861 | 97.97758 | 101.6972

## SVH BE - POST-CONSOL - 1
SVH Bender Element Determinations - Post-Consolidation - 1
Time | Input wave period - source signal | Input wave period - received signal | Input wave period - source signal | Input wave period - received signal | Input wave period - source signal | Input wave period - received signal | Input wave period - source signal | Input wave period - received signal | Input wave period - source signal | Input wave period - received signal | Input wave period - source signal | Input wave period - received signal | Input wave period - source signal | Input wave period - received signal | Input wave period - source signal | Input wave period - received signal | Input wave period - source signal | Input wave period - received signal | Input wave period - source signal | Input wave period - received signal | Frequency | Gmax
[ms] | [ms] | [ms] | [ms] | [ms] | [ms] | [ms] | [ms] | [ms] | [ms] | [ms] | [ms] | [ms] | [ms] | [ms] | [ms] | [ms] | [ms] | [ms] | [ms] | [ms] | [Hz] | [MPa]

## PVH BE - POST-CONSOL - 1
PVH Bender Element Determinations - Post-Consolidation - 1
Time | Input wave period - source signal | Input wave period - received signal | Input wave period - source signal | Input wave period - received signal | Input wave period - source signal | Input wave period - received signal | Input wave period - source signal | Input wave period - received signal | Input wave period - source signal | Input wave period - received signal | Input wave period - source signal | Input wave period - received signal | Input wave period - source signal | Input wave period - received signal | Input wave period - source signal | Input wave period - received signal | Input wave period - source signal | Input wave period - received signal | Input wave period - source signal | Input wave period - received signal | Frequency | Mmax
[ms] | [ms] | [ms] | [ms] | [ms] | [ms] | [ms] | [ms] | [ms] | [ms] | [ms] | [ms] | [ms] | [ms] | [ms] | [ms] | [ms] | [ms] | [ms] | [ms] | [ms] | [Hz] | [MPa]

## TORSIONAL RES - 1
Torsional Resonance Stage - 1
Average shear strain, g | Shear Modulus, G | Excess Pore-water Pressure | Volumetric Strain | External Axial Strain | Normalised Shear Modulus G/Gmax | Damping ratio, D
[%] | [MPa] | [kPa] | [%] | [%] | [-] | [%]
0.0005625699 | 88.97624 |  | 0.627095 | 0.6586398 | 1 | 0.6339489
0.0008857171 | 88.39201 |  | 0.6280825 | 0.6586398 | 0.9934339 | 0.8153098
0.002103051 | 86.23744 |  | 0.6266012 | 0.6606135 | 0.9692188 | 0.8966335
0.0031203 | 84.02571 |  | 0.6290701 | 0.6616004 | 0.9443613 | 0.9617319
0.004111504 | 81.92066 |  | 0.6310452 | 0.663574 | 0.9207026 | 1.154006
0.005212943 | 79.68084 |  | 0.6364767 | 0.670481 | 0.8955294 | 1.206986
0.00627286 | 77.2339 |  | 0.6488211 | 0.6852784 | 0.8680284 | 1.34131
0.007709785 | 74.28154 |  | 0.6626468 | 0.7069734 | 0.8348469 | 1.484918
0.009714245 | 71.00328 |  | 0.690792 | 0.7424539 | 0.7980027 | 1.60765
0.01297067 | 66.91793 |  | 0.7377007 | 0.8034997 | 0.7520877 | 1.794873
0.01621067 | 62.62742 |  | 0.8043604 | 0.8811752 | 0.7038668 | 1.99652

## FLEXURAL RES - 1
Flexural Resonance Stage - 1
Average flexural strain, e | Young's modulus, E | Excess Pore-water Pressure | Volumetric Strain | External Axial Strain | Normalised Young's modulus E/Emax | Damping ratio, D
[%] | [MPa] | [kPa] | [%] | [%] | [-] | [%]

## CONSOLIDATION - 2
Consolidation: Isotropic - 2 |  |  |  | Consolidation: Ansotropic - 2
Root time | Volumetric strain | External axial strain | Effective axial stress | Root time | Volumetric strain | External axial strain | Effective axial stress | s' | t | p' | q
[minutes0.5] | [%] | [%] | [kPa] | [minutes0.5] | [%] | [%] | [kPa] | [kPa] | [kPa] | [kPa] | [kPa]

## SVH BE - POST-CONSOL - 2
SVH Bender Element Determinations - Post-Consolidation - 2
Time | Input wave period - source signal | Input wave period - received signal | Input wave period - source signal | Input wave period - received signal | Input wave period - source signal | Input wave period - received signal | Input wave period - source signal | Input wave period - received signal | Input wave period - source signal | Input wave period - received signal | Input wave period - source signal | Input wave period - received signal | Input wave period - source signal | Input wave period - received signal | Input wave period - source signal | Input wave period - received signal | Input wave period - source signal | Input wave period - received signal | Input wave period - source signal | Input wave period - received signal | Frequency | Gmax
[ms] | [ms] | [ms] | [ms] | [ms] | [ms] | [ms] | [ms] | [ms] | [ms] | [ms] | [ms] | [ms] | [ms] | [ms] | [ms] | [ms] | [ms] | [ms] | [ms] | [ms] | [Hz] | [MPa]
1

## PVH BE - POST-CONSOL - 2
PVH Bender Element Determinations - Post-Consolidation - 2
Time | Input wave period - source signal | Input wave period - received signal | Input wave period - source signal | Input wave period - received signal | Input wave period - source signal | Input wave period - received signal | Input wave period - source signal | Input wave period - received signal | Input wave period - source signal | Input wave period - received signal | Input wave period - source signal | Input wave period - received signal | Input wave period - source signal | Input wave period - received signal | Input wave period - source signal | Input wave period - received signal | Input wave period - source signal | Input wave period - received signal | Input wave period - source signal | Input wave period - received signal | Frequency | Mmax
[ms] | [ms] | [ms] | [ms] | [ms] | [ms] | [ms] | [ms] | [ms] | [ms] | [ms] | [ms] | [ms] | [ms] | [ms] | [ms] | [ms] | [ms] | [ms] | [ms] | [ms] | [Hz] | [MPa]

## TORSIONAL RES - 2
Torsional Resonance Stage - 2
Average shear strain, g | Shear Modulus, G | Excess Pore-water Pressure | Volumetric Strain | External Axial Strain | Normalised Shear Modulus G/Gmax | Damping ratio, D
[%] | [MPa] | [kPa] | [%] | [%] | [-] | [%]

## FLEXURAL RES - 2
Flexural Resonance Stage - 2
Average flexural strain, e | Young's modulus, E | Excess Pore-water Pressure | Volumetric Strain | External Axial Strain | Normalised Young's modulus E/Emax | Damping ratio, D
[%] | [MPa] | [kPa] | [%] | [%] | [-] | [%]

## CONSOLIDATION - 3
Consolidation: Isotropic - 3 |  |  |  | Consolidation: Ansotropic - 3
Root time | Volumetric strain | External axial strain | Effective axial stress | Root time | Volumetric strain | External axial strain | Effective axial stress | s' | t | p' | q
[minutes0.5] | [%] | [%] | [kPa] | [minutes0.5] | [%] | [%] | [kPa] | [kPa] | [kPa] | [kPa] | [kPa]

## SVH BE - POST-CONSOL - 3
SVH Bender Element Determinations - Post-Consolidation - 3
Time | Input wave period - source signal | Input wave period - received signal | Input wave period - source signal | Input wave period - received signal | Input wave period - source signal | Input wave period - received signal | Input wave period - source signal | Input wave period - received signal | Input wave period - source signal | Input wave period - received signal | Input wave period - source signal | Input wave period - received signal | Input wave period - source signal | Input wave period - received signal | Input wave period - source signal | Input wave period - received signal | Input wave period - source signal | Input wave period - received signal | Input wave period - source signal | Input wave period - received signal | Frequency | Gmax
[ms] | [ms] | [ms] | [ms] | [ms] | [ms] | [ms] | [ms] | [ms] | [ms] | [ms] | [ms] | [ms] | [ms] | [ms] | [ms] | [ms] | [ms] | [ms] | [ms] | [ms] | [Hz] | [MPa]

## PVH BE - POST-CONSOL - 3
PVH Bender Element Determinations - Post-Consolidation - 3
Time | Input wave period - source signal | Input wave period - received signal | Input wave period - source signal | Input wave period - received signal | Input wave period - source signal | Input wave period - received signal | Input wave period - source signal | Input wave period - received signal | Input wave period - source signal | Input wave period - received signal | Input wave period - source signal | Input wave period - received signal | Input wave period - source signal | Input wave period - received signal | Input wave period - source signal | Input wave period - received signal | Input wave period - source signal | Input wave period - received signal | Input wave period - source signal | Input wave period - received signal | Frequency | Mmax
[ms] | [ms] | [ms] | [ms] | [ms] | [ms] | [ms] | [ms] | [ms] | [ms] | [ms] | [ms] | [ms] | [ms] | [ms] | [ms] | [ms] | [ms] | [ms] | [ms] | [ms] | [Hz] | [MPa]

## TORSIONAL RES - 3
Torsional Resonance Stage - 3
Average shear strain, g | Shear Modulus, G | Excess Pore-water Pressure | Volumetric Strain | External Axial Strain | Normalised Shear Modulus G/Gmax | Damping ratio, D
[%] | [MPa] | [kPa] | [%] | [%] | [-] | [%]

## FLEXURAL RES - 3
Flexural Resonance Stage - 3
Average flexural strain, e | Young's modulus, E | Excess Pore-water Pressure | Volumetric Strain | External Axial Strain | Normalised Young's modulus E/Emax | Damping ratio, D
[%] | [MPa] | [kPa] | [%] | [%] | [-] | [%]