## GENERAL
ID | Test Identification
Test Identification | Location | NWZ-BH-5084
Test Identification | Sample | 24-2
Test Identification | Depth | 22.6 | [m]
Test Identification | Test number | RC52
Specimen Visual Description
Specimen Visual Description | Olive brown fine SAND
Initial Sample Conditions
Initial Sample Conditions | Date test started | 05/08/2024
Initial Sample Conditions | Type of sample | Re-compacted
Initial Sample Conditions | Diameter | 50.78 | [mm]
Initial Sample Conditions | Height | 100 | [mm]
Initial Sample Conditions | Water content | 5.232596 | [%]
Initial Sample Conditions | Bulk density | 1.69689 | [Mg/m³]
Initial Sample Conditions | Dry density | 1.612514 | [Mg/m³]
Initial Sample Conditions | Void ratio | 0.6433968 | [-]
Initial Sample Conditions | Degree of saturation | 21.55183 | [%]
Initial Sample Conditions | Particle density - Assumed | 2.65 | [Mg/m³]
Initial Sample Conditions | Torvane |  | [kPa]
Initial Sample Conditions | Pocket penetrometer |  | [kPa]
Initial Sample Conditions | Type of drains fitted | One end only
Saturation
Saturation | Pressure increments applied | 50 | [kPa]
Saturation | Differential pressure used | 10 | [kPa]
Saturation | Cell pressure | 550.0159 | [kPa]
Saturation | Base PWP | 561.1094 | [kPa]
Saturation | Axial strain | 0 | [%]
Saturation | Water Content | 24.27913 | [%]
Saturation | Bulk Density | 2.004018 | [Mg/m³]
Saturation | Dry Density | 1.612514 | [Mg/m³]
Saturation | Void Ratio | 0.6433968 | [-]
Saturation | Degree of saturation | 100 | [%]
Saturation | B value achieved | 1 | [-]
Svh Bender Element Determinations - Post-Saturation
Svh Bender Element Determinations - Post-Saturation | Bulk density |  | [Mg/m³]
Svh Bender Element Determinations - Post-Saturation | Dry density |  | [Mg/m³]
Svh Bender Element Determinations - Post-Saturation | Void ratio |  | [-]
Svh Bender Element Determinations - Post-Saturation | Distance |  | [mm]
Svh Bender Element Determinations - Post-Saturation | Effective radial pressure |  | [kPa]
Svh Bender Element Determinations - Post-Saturation | Effective axial pressure |  | [kPa]
Svh Bender Element Determinations - Post-Saturation | Input Wave Period | Peak-to-peak arrival time | Wavelength Ratio | Velocity | Gmax
Svh Bender Element Determinations - Post-Saturation | [ms] | [ms] | [-] | [m/s] | [MPa]
Svh Bender Element Determinations - Post-Saturation
Svh Bender Element Determinations - Post-Saturation
Svh Bender Element Determinations - Post-Saturation
Svh Bender Element Determinations - Post-Saturation
Svh Bender Element Determinations - Post-Saturation
Svh Bender Element Determinations - Post-Saturation
Svh Bender Element Determinations - Post-Saturation
Svh Bender Element Determinations - Post-Saturation
Svh Bender Element Determinations - Post-Saturation
Svh Bender Element Determinations - Post-Saturation
Svh Bender Element Determinations - Post-Saturation
Svh Bender Element Determinations - Post-Saturation
Svh Bender Element Determinations - Post-Saturation
Svh Bender Element Determinations - Post-Saturation
Svh Bender Element Determinations - Post-Saturation
Svh Bender Element Determinations - Post-Saturation
Svh Bender Element Determinations - Post-Saturation
Svh Bender Element Determinations - Post-Saturation
Svh Bender Element Determinations - Post-Saturation
Svh Bender Element Determinations - Post-Saturation
Svh Bender Element Determinations - Post-Saturation
Svh Bender Element Determinations - Post-Saturation
Svh Bender Element Determinations - Post-Saturation
Svh Bender Element Determinations - Post-Saturation
Svh Bender Element Determinations - Post-Saturation
Svh Bender Element Determinations - Post-Saturation
Svh Bender Element Determinations - Post-Saturation
Svh Bender Element Determinations - Post-Saturation
Svh Bender Element Determinations - Post-Saturation
Svh Bender Element Determinations - Post-Saturation
Pvh Bender Element Determinations - Post-Saturation
Pvh Bender Element Determinations - Post-Saturation | Bulk density |  | [Mg/m³]
Pvh Bender Element Determinations - Post-Saturation | Dry density |  | [Mg/m³]
Pvh Bender Element Determinations - Post-Saturation | Void ratio |  | [-]
Pvh Bender Element Determinations - Post-Saturation | Distance |  | [mm]
Pvh Bender Element Determinations - Post-Saturation | Effective radial pressure |  | [kPa]
Pvh Bender Element Determinations - Post-Saturation | Effective axial pressure |  | [kPa]
Pvh Bender Element Determinations - Post-Saturation | Input Wave Period | Peak-to-peak arrival time | Wavelength Ratio | Velocity | Mmax
Pvh Bender Element Determinations - Post-Saturation | [ms] | [ms] | [-] | [m/s] | [MPa]
Pvh Bender Element Determinations - Post-Saturation
Pvh Bender Element Determinations - Post-Saturation
Pvh Bender Element Determinations - Post-Saturation
Pvh Bender Element Determinations - Post-Saturation
Pvh Bender Element Determinations - Post-Saturation
Pvh Bender Element Determinations - Post-Saturation
Pvh Bender Element Determinations - Post-Saturation
Pvh Bender Element Determinations - Post-Saturation
Pvh Bender Element Determinations - Post-Saturation
Pvh Bender Element Determinations - Post-Saturation
Pvh Bender Element Determinations - Post-Saturation
Pvh Bender Element Determinations - Post-Saturation
Pvh Bender Element Determinations - Post-Saturation
Pvh Bender Element Determinations - Post-Saturation
Pvh Bender Element Determinations - Post-Saturation
Pvh Bender Element Determinations - Post-Saturation
Pvh Bender Element Determinations - Post-Saturation
Pvh Bender Element Determinations - Post-Saturation
Pvh Bender Element Determinations - Post-Saturation
Pvh Bender Element Determinations - Post-Saturation
Pvh Bender Element Determinations - Post-Saturation
Pvh Bender Element Determinations - Post-Saturation
Pvh Bender Element Determinations - Post-Saturation
Pvh Bender Element Determinations - Post-Saturation
Pvh Bender Element Determinations - Post-Saturation
Pvh Bender Element Determinations - Post-Saturation
Pvh Bender Element Determinations - Post-Saturation
Pvh Bender Element Determinations - Post-Saturation
Pvh Bender Element Determinations - Post-Saturation
Pvh Bender Element Determinations - Post-Saturation
Consolidation: Isotropic - 1
Consolidation: Isotropic - 1 | Cell pressure |  | [kPa]
Consolidation: Isotropic - 1 | Back pressure |  | [kPa]
Consolidation: Isotropic - 1 | Base PWP |  | [kPa]
Consolidation: Isotropic - 1 | Effective radial pressure |  | [kPa]
Consolidation: Isotropic - 1 | Effective axial pressure |  | [kPa]
Consolidation: Isotropic - 1 | Deviator stress |  | [kPa]
Consolidation: Isotropic - 1 | Volumetric strain |  | [%]
Consolidation: Isotropic - 1 | Axial strain |  | [%]
Consolidation: Isotropic - 1 | Water content |  | [%]
Consolidation: Isotropic - 1 | Bulk density |  | [Mg/m³]
Consolidation: Isotropic - 1 | Dry density |  | [Mg/m³]
Consolidation: Isotropic - 1 | Void ratio |  | [-]
Consolidation: Isotropic - 1 | Degree of saturation |  | [%]
Consolidation: Anisotropic - 1
Consolidation: Anisotropic - 1 | Cell pressure | 624.8268 | [kPa]
Consolidation: Anisotropic - 1 | Back pressure | 538 | [kPa]
Consolidation: Anisotropic - 1 | Base PWP | 538.2797 | [kPa]
Consolidation: Anisotropic - 1 | Effective radial pressure | 86.5471 | [kPa]
Consolidation: Anisotropic - 1 | Effective axial pressure | 225.5833 | [kPa]
Consolidation: Anisotropic - 1 | Deviator stress | 139.0362 | [kPa]
Consolidation: Anisotropic - 1 | Volumetric strain | 0.6186938 | [%]
Consolidation: Anisotropic - 1 | Axial strain | 0.708 | [%]
Consolidation: Anisotropic - 1 | Water content | 23.89544 | [%]
Consolidation: Anisotropic - 1 | Bulk density | 2.010268 | [Mg/m³]
Consolidation: Anisotropic - 1 | Dry density | 1.622552 | [Mg/m³]
Consolidation: Anisotropic - 1 | Void ratio | 0.6332292 | [-]
Consolidation: Anisotropic - 1 | Degree of saturation | 100 | [%]
Svh Bender Element Determinations - Post Consolidation - 1
Svh Bender Element Determinations - Post Consolidation - 1 | Bulk density |  | [Mg/m³]
Svh Bender Element Determinations - Post Consolidation - 1 | Dry density |  | [Mg/m³]
Svh Bender Element Determinations - Post Consolidation - 1 | Void ratio |  | [-]
Svh Bender Element Determinations - Post Consolidation - 1 | Distance |  | [mm]
Svh Bender Element Determinations - Post Consolidation - 1 | Effective radial pressure |  | [kPa]
Svh Bender Element Determinations - Post Consolidation - 1 | Effective axial pressure |  | [kPa]
Svh Bender Element Determinations - Post Consolidation - 1 | Input Wave Period | Peak-to-peak arrival time | Wavelength Ratio | Velocity | Gmax
Svh Bender Element Determinations - Post Consolidation - 1 | [ms] | [ms] | [-] | [m/s] | [MPa]
Svh Bender Element Determinations - Post Consolidation - 1
Svh Bender Element Determinations - Post Consolidation - 1
Svh Bender Element Determinations - Post Consolidation - 1
Svh Bender Element Determinations - Post Consolidation - 1
Svh Bender Element Determinations - Post Consolidation - 1
Svh Bender Element Determinations - Post Consolidation - 1
Svh Bender Element Determinations - Post Consolidation - 1
Svh Bender Element Determinations - Post Consolidation - 1
Svh Bender Element Determinations - Post Consolidation - 1
Svh Bender Element Determinations - Post Consolidation - 1
Svh Bender Element Determinations - Post Consolidation - 1
Svh Bender Element Determinations - Post Consolidation - 1
Svh Bender Element Determinations - Post Consolidation - 1
Svh Bender Element Determinations - Post Consolidation - 1
Svh Bender Element Determinations - Post Consolidation - 1
Svh Bender Element Determinations - Post Consolidation - 1
Svh Bender Element Determinations - Post Consolidation - 1
Svh Bender Element Determinations - Post Consolidation - 1
Svh Bender Element Determinations - Post Consolidation - 1
Svh Bender Element Determinations - Post Consolidation - 1
Svh Bender Element Determinations - Post Consolidation - 1
Svh Bender Element Determinations - Post Consolidation - 1
Svh Bender Element Determinations - Post Consolidation - 1
Svh Bender Element Determinations - Post Consolidation - 1
Svh Bender Element Determinations - Post Consolidation - 1
Svh Bender Element Determinations - Post Consolidation - 1
Svh Bender Element Determinations - Post Consolidation - 1
Svh Bender Element Determinations - Post Consolidation - 1
Svh Bender Element Determinations - Post Consolidation - 1
Svh Bender Element Determinations - Post Consolidation - 1
Pvh Bender Element Determinations - Post Consolidation - 1
Pvh Bender Element Determinations - Post Consolidation - 1 | Bulk density |  | [Mg/m³]
Pvh Bender Element Determinations - Post Consolidation - 1 | Dry density |  | [Mg/m³]
Pvh Bender Element Determinations - Post Consolidation - 1 | Void ratio |  | [-]
Pvh Bender Element Determinations - Post Consolidation - 1 | Distance |  | [mm]
Pvh Bender Element Determinations - Post Consolidation - 1 | Effective radial pressure |  | [kPa]
Pvh Bender Element Determinations - Post Consolidation - 1 | Effective axial pressure |  | [kPa]
Pvh Bender Element Determinations - Post Consolidation - 1 | Input Wave Period | Peak-to-peak arrival time | Wavelength Ratio | Velocity | Mmax
Pvh Bender Element Determinations - Post Consolidation - 1 | [ms] | [ms] | [-] | [m/s] | [MPa]
Pvh Bender Element Determinations - Post Consolidation - 1
Pvh Bender Element Determinations - Post Consolidation - 1
Pvh Bender Element Determinations - Post Consolidation - 1
Pvh Bender Element Determinations - Post Consolidation - 1
Pvh Bender Element Determinations - Post Consolidation - 1
Pvh Bender Element Determinations - Post Consolidation - 1
Pvh Bender Element Determinations - Post Consolidation - 1
Pvh Bender Element Determinations - Post Consolidation - 1
Pvh Bender Element Determinations - Post Consolidation - 1
Pvh Bender Element Determinations - Post Consolidation - 1
Pvh Bender Element Determinations - Post Consolidation - 1
Pvh Bender Element Determinations - Post Consolidation - 1
Pvh Bender Element Determinations - Post Consolidation - 1
Pvh Bender Element Determinations - Post Consolidation - 1
Pvh Bender Element Determinations - Post Consolidation - 1
Pvh Bender Element Determinations - Post Consolidation - 1
Pvh Bender Element Determinations - Post Consolidation - 1
Pvh Bender Element Determinations - Post Consolidation - 1
Pvh Bender Element Determinations - Post Consolidation - 1
Pvh Bender Element Determinations - Post Consolidation - 1
Pvh Bender Element Determinations - Post Consolidation - 1
Pvh Bender Element Determinations - Post Consolidation - 1
Pvh Bender Element Determinations - Post Consolidation - 1
Pvh Bender Element Determinations - Post Consolidation - 1
Pvh Bender Element Determinations - Post Consolidation - 1
Pvh Bender Element Determinations - Post Consolidation - 1
Pvh Bender Element Determinations - Post Consolidation - 1
Pvh Bender Element Determinations - Post Consolidation - 1
Pvh Bender Element Determinations - Post Consolidation - 1
Pvh Bender Element Determinations - Post Consolidation - 1
Torsional Resonance Stage - 1
Torsional Resonance Stage - 1 | Average shear strain, g | Shear modulus, G | G/Gmax | Damping ratio, D
Torsional Resonance Stage - 1 | [%] | [MPa] | [-] | [%]
Torsional Resonance Stage - 1 | 0.000316942 | 99.19267 | 1 | 0.2700256
Torsional Resonance Stage - 1 | 0.0005849117 | 98.40464 | 0.9920556 | 0.4967729
Torsional Resonance Stage - 1 | 0.0008685823 | 97.8809 | 0.9867755 | 0.6972165
Torsional Resonance Stage - 1 | 0.002183872 | 95.88517 | 0.9666558 | 0.7608052
Torsional Resonance Stage - 1 | 0.003334924 | 93.90839 | 0.9467271 | 0.9280823
Torsional Resonance Stage - 1 | 0.004472452 | 92.28968 | 0.9304083 | 0.9753112
Torsional Resonance Stage - 1 | 0.00567804 | 90.3475 | 0.9108284 | 1.003153
Torsional Resonance Stage - 1 | 0.008316957 | 87.18018 | 0.8788974 | 1.067813
Torsional Resonance Stage - 1 | 0.01070868 | 83.49629 | 0.8417587 | 1.218154
Torsional Resonance Stage - 1 | 0.01445466 | 79.4089 | 0.8005521 | 1.256289
Torsional Resonance Stage - 1 | 0.01804281 | 75.25992 | 0.7587246 | 1.283735
Torsional Resonance Stage - 1
Torsional Resonance Stage - 1
Torsional Resonance Stage - 1
Torsional Resonance Stage - 1
Torsional Resonance Stage - 1
Torsional Resonance Stage - 1
Torsional Resonance Stage - 1
Torsional Resonance Stage - 1
Torsional Resonance Stage - 1
Torsional Resonance Stage - 1
Torsional Resonance Stage - 1
Torsional Resonance Stage - 1
Torsional Resonance Stage - 1
Torsional Resonance Stage - 1
Torsional Resonance Stage - 1
Torsional Resonance Stage - 1
Torsional Resonance Stage - 1
Torsional Resonance Stage - 1
Torsional Resonance Stage - 1
Flexural Resonance Stage - 1
Flexural Resonance Stage - 1 | Average flexural strain, e | Young's modulus, E | E/Emax | Damping ratio, D
Flexural Resonance Stage - 1 | [%] | [MPa] | [-] | [%]
Flexural Resonance Stage - 1
Flexural Resonance Stage - 1
Flexural Resonance Stage - 1
Flexural Resonance Stage - 1
Flexural Resonance Stage - 1
Flexural Resonance Stage - 1
Flexural Resonance Stage - 1
Flexural Resonance Stage - 1
Flexural Resonance Stage - 1
Flexural Resonance Stage - 1
Flexural Resonance Stage - 1
Flexural Resonance Stage - 1
Flexural Resonance Stage - 1
Flexural Resonance Stage - 1
Flexural Resonance Stage - 1
Flexural Resonance Stage - 1
Flexural Resonance Stage - 1
Flexural Resonance Stage - 1
Flexural Resonance Stage - 1
Flexural Resonance Stage - 1
Flexural Resonance Stage - 1
Flexural Resonance Stage - 1
Flexural Resonance Stage - 1
Flexural Resonance Stage - 1
Flexural Resonance Stage - 1
Flexural Resonance Stage - 1
Flexural Resonance Stage - 1
Flexural Resonance Stage - 1
Flexural Resonance Stage - 1
Flexural Resonance Stage - 1
Consolidation: Isotropic - 2
Consolidation: Isotropic - 2 | Cell pressure |  | [kPa]
Consolidation: Isotropic - 2 | Back pressure |  | [kPa]
Consolidation: Isotropic - 2 | Base PWP |  | [kPa]
Consolidation: Isotropic - 2 | Effective radial pressure |  | [kPa]
Consolidation: Isotropic - 2 | Effective axial pressure |  | [kPa]
Consolidation: Isotropic - 2 | Deviator stress |  | [kPa]
Consolidation: Isotropic - 2 | Volumetric strain |  | [%]
Consolidation: Isotropic - 2 | Axial strain |  | [%]
Consolidation: Isotropic - 2 | Water content |  | [%]
Consolidation: Isotropic - 2 | Bulk density |  | [Mg/m³]
Consolidation: Isotropic - 2 | Dry density |  | [Mg/m³]
Consolidation: Isotropic - 2 | Void ratio |  | [-]
Consolidation: Isotropic - 2 | Degree of saturation |  | [%]
Consolidation: Anisotropic - 2
Consolidation: Anisotropic - 2 | Cell pressure |  | [kPa]
Consolidation: Anisotropic - 2 | Back pressure |  | [kPa]
Consolidation: Anisotropic - 2 | Base PWP |  | [kPa]
Consolidation: Anisotropic - 2 | Effective radial pressure |  | [kPa]
Consolidation: Anisotropic - 2 | Effective axial pressure |  | [kPa]
Consolidation: Anisotropic - 2 | Deviator stress |  | [kPa]
Consolidation: Anisotropic - 2 | Volumetric strain |  | [%]
Consolidation: Anisotropic - 2 | Axial strain |  | [%]
Consolidation: Anisotropic - 2 | Water content |  | [%]
Consolidation: Anisotropic - 2 | Bulk density |  | [Mg/m³]
Consolidation: Anisotropic - 2 | Dry density |  | [Mg/m³]
Consolidation: Anisotropic - 2 | Void ratio |  | [-]
Consolidation: Anisotropic - 2 | Degree of saturation |  | [%]
Svh Bender Element Determinations - Post Consolidation - 2
Svh Bender Element Determinations - Post Consolidation - 2 | Bulk density |  | [Mg/m³]
Svh Bender Element Determinations - Post Consolidation - 2 | Dry density |  | [Mg/m³]
Svh Bender Element Determinations - Post Consolidation - 2 | Void ratio |  | [-]
Svh Bender Element Determinations - Post Consolidation - 2 | Distance |  | [mm]
Svh Bender Element Determinations - Post Consolidation - 2 | Effective radial pressure |  | [kPa]
Svh Bender Element Determinations - Post Consolidation - 2 | Effective axial pressure |  | [kPa]
Svh Bender Element Determinations - Post Consolidation - 2 | Input wave period | Peak-to-peak arrival time | Wavelength ratio | Velocity | Gmax
Svh Bender Element Determinations - Post Consolidation - 2 | [ms] | [ms] | [-] | [m/s] | [MPa]
Svh Bender Element Determinations - Post Consolidation - 2
Svh Bender Element Determinations - Post Consolidation - 2
Svh Bender Element Determinations - Post Consolidation - 2
Svh Bender Element Determinations - Post Consolidation - 2
Svh Bender Element Determinations - Post Consolidation - 2
Svh Bender Element Determinations - Post Consolidation - 2
Svh Bender Element Determinations - Post Consolidation - 2
Svh Bender Element Determinations - Post Consolidation - 2
Svh Bender Element Determinations - Post Consolidation - 2
Svh Bender Element Determinations - Post Consolidation - 2
Svh Bender Element Determinations - Post Consolidation - 2
Svh Bender Element Determinations - Post Consolidation - 2
Svh Bender Element Determinations - Post Consolidation - 2
Svh Bender Element Determinations - Post Consolidation - 2
Svh Bender Element Determinations - Post Consolidation - 2
Svh Bender Element Determinations - Post Consolidation - 2
Svh Bender Element Determinations - Post Consolidation - 2
Svh Bender Element Determinations - Post Consolidation - 2
Svh Bender Element Determinations - Post Consolidation - 2
Svh Bender Element Determinations - Post Consolidation - 2
Svh Bender Element Determinations - Post Consolidation - 2
Svh Bender Element Determinations - Post Consolidation - 2
Svh Bender Element Determinations - Post Consolidation - 2
Svh Bender Element Determinations - Post Consolidation - 2
Svh Bender Element Determinations - Post Consolidation - 2
Svh Bender Element Determinations - Post Consolidation - 2
Svh Bender Element Determinations - Post Consolidation - 2
Svh Bender Element Determinations - Post Consolidation - 2
Svh Bender Element Determinations - Post Consolidation - 2
Svh Bender Element Determinations - Post Consolidation - 2
Pvh Bender Element Determinations - Post Consolidation - 2
Pvh Bender Element Determinations - Post Consolidation - 2 | Bulk density |  | [Mg/m³]
Pvh Bender Element Determinations - Post Consolidation - 2 | Dry density |  | [Mg/m³]
Pvh Bender Element Determinations - Post Consolidation - 2 | Void ratio |  | [-]
Pvh Bender Element Determinations - Post Consolidation - 2 | Distance |  | [mm]
Pvh Bender Element Determinations - Post Consolidation - 2 | Effective radial pressure |  | [kPa]
Pvh Bender Element Determinations - Post Consolidation - 2 | Effective axial pressure |  | [kPa]
Pvh Bender Element Determinations - Post Consolidation - 2 | Input Wave Period | Peak-to-peak arrival time | Wavelength Ratio | Velocity | Mmax
Pvh Bender Element Determinations - Post Consolidation - 2 | [ms] | [ms] | [-] | [m/s] | [MPa]
Pvh Bender Element Determinations - Post Consolidation - 2
Pvh Bender Element Determinations - Post Consolidation - 2
Pvh Bender Element Determinations - Post Consolidation - 2
Pvh Bender Element Determinations - Post Consolidation - 2
Pvh Bender Element Determinations - Post Consolidation - 2
Pvh Bender Element Determinations - Post Consolidation - 2
Pvh Bender Element Determinations - Post Consolidation - 2
Pvh Bender Element Determinations - Post Consolidation - 2
Pvh Bender Element Determinations - Post Consolidation - 2
Pvh Bender Element Determinations - Post Consolidation - 2
Pvh Bender Element Determinations - Post Consolidation - 2
Pvh Bender Element Determinations - Post Consolidation - 2
Pvh Bender Element Determinations - Post Consolidation - 2
Pvh Bender Element Determinations - Post Consolidation - 2
Pvh Bender Element Determinations - Post Consolidation - 2
Pvh Bender Element Determinations - Post Consolidation - 2
Pvh Bender Element Determinations - Post Consolidation - 2
Pvh Bender Element Determinations - Post Consolidation - 2
Pvh Bender Element Determinations - Post Consolidation - 2
Pvh Bender Element Determinations - Post Consolidation - 2
Pvh Bender Element Determinations - Post Consolidation - 2
Pvh Bender Element Determinations - Post Consolidation - 2
Pvh Bender Element Determinations - Post Consolidation - 2
Pvh Bender Element Determinations - Post Consolidation - 2
Pvh Bender Element Determinations - Post Consolidation - 2
Pvh Bender Element Determinations - Post Consolidation - 2
Pvh Bender Element Determinations - Post Consolidation - 2
Pvh Bender Element Determinations - Post Consolidation - 2
Pvh Bender Element Determinations - Post Consolidation - 2
Pvh Bender Element Determinations - Post Consolidation - 2
Torsional Resonance Stage - 2
Torsional Resonance Stage - 2 | Average shear strain, g | Shear modulus, G | G/Gmax | Damping ratio, D
Torsional Resonance Stage - 2 | [%] | [MPa] | [-] | [%]
Torsional Resonance Stage - 2
Torsional Resonance Stage - 2
Torsional Resonance Stage - 2
Torsional Resonance Stage - 2
Torsional Resonance Stage - 2
Torsional Resonance Stage - 2
Torsional Resonance Stage - 2
Torsional Resonance Stage - 2
Torsional Resonance Stage - 2
Torsional Resonance Stage - 2
Torsional Resonance Stage - 2
Torsional Resonance Stage - 2
Torsional Resonance Stage - 2
Torsional Resonance Stage - 2
Torsional Resonance Stage - 2
Torsional Resonance Stage - 2
Torsional Resonance Stage - 2
Torsional Resonance Stage - 2
Torsional Resonance Stage - 2
Torsional Resonance Stage - 2
Torsional Resonance Stage - 2
Torsional Resonance Stage - 2
Torsional Resonance Stage - 2
Torsional Resonance Stage - 2
Torsional Resonance Stage - 2
Torsional Resonance Stage - 2
Torsional Resonance Stage - 2
Torsional Resonance Stage - 2
Torsional Resonance Stage - 2
Torsional Resonance Stage - 2
Flexural Resonance Stage - 2
Flexural Resonance Stage - 2 | Average flexural strain, e | Young's modulus, E | E/Emax | Damping ratio, D
Flexural Resonance Stage - 2 | [%] | [MPa] | [-] | [%]
Flexural Resonance Stage - 2
Flexural Resonance Stage - 2
Flexural Resonance Stage - 2
Flexural Resonance Stage - 2
Flexural Resonance Stage - 2
Flexural Resonance Stage - 2
Flexural Resonance Stage - 2
Flexural Resonance Stage - 2
Flexural Resonance Stage - 2
Flexural Resonance Stage - 2
Flexural Resonance Stage - 2
Flexural Resonance Stage - 2
Flexural Resonance Stage - 2
Flexural Resonance Stage - 2
Flexural Resonance Stage - 2
Flexural Resonance Stage - 2
Flexural Resonance Stage - 2
Flexural Resonance Stage - 2
Flexural Resonance Stage - 2
Flexural Resonance Stage - 2
Flexural Resonance Stage - 2
Flexural Resonance Stage - 2
Flexural Resonance Stage - 2
Flexural Resonance Stage - 2
Flexural Resonance Stage - 2
Flexural Resonance Stage - 2
Flexural Resonance Stage - 2
Flexural Resonance Stage - 2
Flexural Resonance Stage - 2
Flexural Resonance Stage - 2
Consolidation: Isotropic - 3
Consolidation: Isotropic - 3 | Cell pressure |  | [kPa]
Consolidation: Isotropic - 3 | Back pressure |  | [kPa]
Consolidation: Isotropic - 3 | Base PWP |  | [kPa]
Consolidation: Isotropic - 3 | Effective radial pressure |  | [kPa]
Consolidation: Isotropic - 3 | Effective axial pressure |  | [kPa]
Consolidation: Isotropic - 3 | Deviator stress |  | [kPa]
Consolidation: Isotropic - 3 | Volumetric strain |  | [%]
Consolidation: Isotropic - 3 | Axial strain |  | [%]
Consolidation: Isotropic - 3 | Water content |  | [%]
Consolidation: Isotropic - 3 | Bulk density |  | [Mg/m³]
Consolidation: Isotropic - 3 | Dry density |  | [Mg/m³]
Consolidation: Isotropic - 3 | Void ratio |  | [-]
Consolidation: Isotropic - 3 | Degree of saturation |  | [%]
Consolidation: Anisotropic - 3
Consolidation: Anisotropic - 3 | Cell pressure |  | [kPa]
Consolidation: Anisotropic - 3 | Back pressure |  | [kPa]
Consolidation: Anisotropic - 3 | Base PWP |  | [kPa]
Consolidation: Anisotropic - 3 | Effective radial pressure |  | [kPa]
Consolidation: Anisotropic - 3 | Effective axial pressure |  | [kPa]
Consolidation: Anisotropic - 3 | Deviator stress |  | [kPa]
Consolidation: Anisotropic - 3 | Volumetric strain |  | [%]
Consolidation: Anisotropic - 3 | Axial strain |  | [%]
Consolidation: Anisotropic - 3 | Water content |  | [%]
Consolidation: Anisotropic - 3 | Bulk density |  | [Mg/m³]
Consolidation: Anisotropic - 3 | Dry density |  | [Mg/m³]
Consolidation: Anisotropic - 3 | Void ratio |  | [-]
Consolidation: Anisotropic - 3 | Degree of saturation |  | [%]
Svh Bender Element Determinations - Post Consolidation - 3
Svh Bender Element Determinations - Post Consolidation - 3 | Bulk density |  | [Mg/m³]
Svh Bender Element Determinations - Post Consolidation - 3 | Dry density |  | [Mg/m³]
Svh Bender Element Determinations - Post Consolidation - 3 | Void ratio |  | [-]
Svh Bender Element Determinations - Post Consolidation - 3 | Distance |  | [mm]
Svh Bender Element Determinations - Post Consolidation - 3 | Effective radial pressure |  | [kPa]
Svh Bender Element Determinations - Post Consolidation - 3 | Effective axial pressure |  | [kPa]
Svh Bender Element Determinations - Post Consolidation - 3 | Input wave period | Peak-to-peak arrival time | Wavelength ratio | Velocity | Gmax
Svh Bender Element Determinations - Post Consolidation - 3 | [ms] | [ms] | [-] | [m/s] | [MPa]
Svh Bender Element Determinations - Post Consolidation - 3
Svh Bender Element Determinations - Post Consolidation - 3
Svh Bender Element Determinations - Post Consolidation - 3
Svh Bender Element Determinations - Post Consolidation - 3
Svh Bender Element Determinations - Post Consolidation - 3
Svh Bender Element Determinations - Post Consolidation - 3
Svh Bender Element Determinations - Post Consolidation - 3
Svh Bender Element Determinations - Post Consolidation - 3
Svh Bender Element Determinations - Post Consolidation - 3
Svh Bender Element Determinations - Post Consolidation - 3
Svh Bender Element Determinations - Post Consolidation - 3
Svh Bender Element Determinations - Post Consolidation - 3
Svh Bender Element Determinations - Post Consolidation - 3
Svh Bender Element Determinations - Post Consolidation - 3
Svh Bender Element Determinations - Post Consolidation - 3
Svh Bender Element Determinations - Post Consolidation - 3
Svh Bender Element Determinations - Post Consolidation - 3
Svh Bender Element Determinations - Post Consolidation - 3
Svh Bender Element Determinations - Post Consolidation - 3
Svh Bender Element Determinations - Post Consolidation - 3
Svh Bender Element Determinations - Post Consolidation - 3
Svh Bender Element Determinations - Post Consolidation - 3
Svh Bender Element Determinations - Post Consolidation - 3
Svh Bender Element Determinations - Post Consolidation - 3
Svh Bender Element Determinations - Post Consolidation - 3
Svh Bender Element Determinations - Post Consolidation - 3
Svh Bender Element Determinations - Post Consolidation - 3
Svh Bender Element Determinations - Post Consolidation - 3
Svh Bender Element Determinations - Post Consolidation - 3
Svh Bender Element Determinations - Post Consolidation - 3
Pvh Bender Element Determinations - Post Consolidation - 3
Pvh Bender Element Determinations - Post Consolidation - 3 | Bulk density |  | [Mg/m³]
Pvh Bender Element Determinations - Post Consolidation - 3 | Dry density |  | [Mg/m³]
Pvh Bender Element Determinations - Post Consolidation - 3 | Void ratio |  | [-]
Pvh Bender Element Determinations - Post Consolidation - 3 | Distance |  | [mm]
Pvh Bender Element Determinations - Post Consolidation - 3 | Effective radial pressure |  | [kPa]
Pvh Bender Element Determinations - Post Consolidation - 3 | Effective axial pressure |  | [kPa]
Pvh Bender Element Determinations - Post Consolidation - 3 | Input Wave Period | Peak-to-peak arrival time | Wavelength Ratio | Velocity | Mmax
Pvh Bender Element Determinations - Post Consolidation - 3 | [ms] | [ms] | [-] | [m/s] | [MPa]
Pvh Bender Element Determinations - Post Consolidation - 3
Pvh Bender Element Determinations - Post Consolidation - 3
Pvh Bender Element Determinations - Post Consolidation - 3
Pvh Bender Element Determinations - Post Consolidation - 3
Pvh Bender Element Determinations - Post Consolidation - 3
Pvh Bender Element Determinations - Post Consolidation - 3
Pvh Bender Element Determinations - Post Consolidation - 3
Pvh Bender Element Determinations - Post Consolidation - 3
Pvh Bender Element Determinations - Post Consolidation - 3
Pvh Bender Element Determinations - Post Consolidation - 3
Pvh Bender Element Determinations - Post Consolidation - 3
Pvh Bender Element Determinations - Post Consolidation - 3
Pvh Bender Element Determinations - Post Consolidation - 3
Pvh Bender Element Determinations - Post Consolidation - 3
Pvh Bender Element Determinations - Post Consolidation - 3
Pvh Bender Element Determinations - Post Consolidation - 3
Pvh Bender Element Determinations - Post Consolidation - 3
Pvh Bender Element Determinations - Post Consolidation - 3
Pvh Bender Element Determinations - Post Consolidation - 3
Pvh Bender Element Determinations - Post Consolidation - 3
Pvh Bender Element Determinations - Post Consolidation - 3
Pvh Bender Element Determinations - Post Consolidation - 3
Pvh Bender Element Determinations - Post Consolidation - 3
Pvh Bender Element Determinations - Post Consolidation - 3
Pvh Bender Element Determinations - Post Consolidation - 3
Pvh Bender Element Determinations - Post Consolidation - 3
Pvh Bender Element Determinations - Post Consolidation - 3
Pvh Bender Element Determinations - Post Consolidation - 3
Pvh Bender Element Determinations - Post Consolidation - 3
Pvh Bender Element Determinations - Post Consolidation - 3
Torsional Resonance Stage - 3
Torsional Resonance Stage - 3 | Average shear strain, g | Shear modulus, G | G/Gmax | Damping ratio, D
Torsional Resonance Stage - 3 | [%] | [MPa] | [-] | [%]
Torsional Resonance Stage - 3
Torsional Resonance Stage - 3
Torsional Resonance Stage - 3
Torsional Resonance Stage - 3
Torsional Resonance Stage - 3
Torsional Resonance Stage - 3
Torsional Resonance Stage - 3
Torsional Resonance Stage - 3
Torsional Resonance Stage - 3
Torsional Resonance Stage - 3
Torsional Resonance Stage - 3
Torsional Resonance Stage - 3
Torsional Resonance Stage - 3
Torsional Resonance Stage - 3
Torsional Resonance Stage - 3
Torsional Resonance Stage - 3
Torsional Resonance Stage - 3
Torsional Resonance Stage - 3
Torsional Resonance Stage - 3
Torsional Resonance Stage - 3
Torsional Resonance Stage - 3
Torsional Resonance Stage - 3
Torsional Resonance Stage - 3
Torsional Resonance Stage - 3
Torsional Resonance Stage - 3
Torsional Resonance Stage - 3
Torsional Resonance Stage - 3
Torsional Resonance Stage - 3
Torsional Resonance Stage - 3
Torsional Resonance Stage - 3
Flexural Resonance Stage - 3
Flexural Resonance Stage - 3 | Average flexural strain, e | Young's modulus, E | E/Emax | Damping ratio, D
Flexural Resonance Stage - 3 | [%] | [MPa] | [-] | [%]
Flexural Resonance Stage - 3
Flexural Resonance Stage - 3
Flexural Resonance Stage - 3
Flexural Resonance Stage - 3
Flexural Resonance Stage - 3
Flexural Resonance Stage - 3
Flexural Resonance Stage - 3
Flexural Resonance Stage - 3
Flexural Resonance Stage - 3
Flexural Resonance Stage - 3
Flexural Resonance Stage - 3
Flexural Resonance Stage - 3
Flexural Resonance Stage - 3
Flexural Resonance Stage - 3
Flexural Resonance Stage - 3
Flexural Resonance Stage - 3
Flexural Resonance Stage - 3
Flexural Resonance Stage - 3
Flexural Resonance Stage - 3
Flexural Resonance Stage - 3
Flexural Resonance Stage - 3
Flexural Resonance Stage - 3
Flexural Resonance Stage - 3
Flexural Resonance Stage - 3
Flexural Resonance Stage - 3
Flexural Resonance Stage - 3
Flexural Resonance Stage - 3
Flexural Resonance Stage - 3
Flexural Resonance Stage - 3
Flexural Resonance Stage - 3
Final specimen conditions
Final specimen conditions | Water content | 23.89544 | [%]
Final specimen conditions | Bulk density | 2.010268 | [Mg/m³]
Final specimen conditions | Dry density | 1.622552 | [Mg/m³]

## SATURATION
Saturation
D | H | F
Time | Pore-water Pressure | Cell pressure | Back pressure
[hours] | [kPa] | [kPa] | [kPa]
0 | 7.5611 | 49.874 | 11
0.002777778 | 7.6831 | 50.8495 | 19
0.01166667 | 21.2809 | 56.093 | 29
0.025 | 30.3055 | 64.1411 | 37
0.045 | 39.9398 | 76.0304 | 50
0.06972222 | 57.0744 | 90.8462 | 65
0.1008333 | 77.0138 | 109.6252 | 85
0.1363889 | 100.6728 | 131.0868 | 108
0.1780556 | 130.0637 | 156.2677 | 134
0.225 | 161.7107 | 184.4971 | 164
0.2780556 | 195.9187 | 216.4457 | 198
0.3361111 | 233.2366 | 250.7721 | 235
0.4005556 | 274.7009 | 289.6104 | 276
0.47 | 317.9335 | 331.3143 | 320
0.545 | 340.1291 | 350.3371 | 340
0.625 | 339.7023 | 349.8494 | 340
0.6841667 | 338.9706 | 350.0323 | 340
0.685 | 339.1535 | 349.9713 | 340
0.6877778 | 381.5324 | 398.6868 | 390
0.6963889 | 384.4593 | 399.6624 | 390
0.7105556 | 384.1544 | 399.9672 | 390
0.73 | 383.9105 | 399.9672 | 390
0.7547222 | 383.3617 | 400.0891 | 390
0.7852778 | 383.0569 | 400.0282 | 390
0.8211111 | 382.691 | 400.0891 | 390
0.8627778 | 382.569 | 399.8453 | 390
0.9102778 | 381.5324 | 399.9672 | 390
0.9344444 | 381.4715 | 399.8453 | 390
0.9352778 | 380.9836 | 400.0891 | 390
0.9383333 | 389.8253 | 399.9672 | 390
0.9463889 | 389.2765 | 399.9063 | 390
0.9605556 | 389.7033 | 399.8453 | 390
0.98 | 389.4594 | 400.0282 | 390
1.005 | 389.8253 | 400.0282 | 390
1.035278 | 389.5204 | 400.0282 | 390
1.071389 | 390.1302 | 399.9672 | 390
1.113056 | 389.0326 | 400.0282 | 390
1.160278 | 390.2521 | 400.2111 | 390
1.213333 | 390.1912 | 399.9672 | 390
1.271944 | 389.5814 | 399.8453 | 390
1.335833 | 390.4351 | 399.7843 | 390
1.405278 | 389.5814 | 399.2965 | 390
1.479722 | 390.3741 | 399.9672 | 390
1.560556 | 389.2765 | 399.9063 | 390
1.646389 | 389.9473 | 400.0891 | 390
1.738611 | 389.8863 | 399.9672 | 390
1.835556 | 390.0692 | 400.272 | 390
1.938611 | 390.0082 | 399.7843 | 390
2.047222 | 389.5814 | 400.0282 | 390
2.160278 | 389.3984 | 400.0282 | 390
2.28 | 389.6424 | 400.0891 | 390
2.404722 | 389.4594 | 400.0282 | 390
2.535278 | 389.6424 | 399.9063 | 390
2.671389 | 390.0692 | 399.9063 | 390
2.813611 | 389.7643 | 400.0891 | 390
2.960833 | 389.7033 | 400.0282 | 390
3.113333 | 389.5204 | 399.8453 | 390
3.271389 | 389.2765 | 399.9063 | 390
3.385556 | 390.0082 | 400.0891 | 390
3.386389 | 390.1912 | 399.8453 | 390
3.389167 | 431.2896 | 446.3049 | 440
3.397778 | 437.1434 | 449.8412 | 440
3.411389 | 437.2043 | 450.146 | 440
3.430833 | 437.3263 | 450.2679 | 440
3.456111 | 437.1434 | 450.0241 | 440
3.486389 | 436.8994 | 450.146 | 440
3.522778 | 437.0824 | 449.9021 | 440
3.564722 | 437.0824 | 450.0241 | 440
3.611389 | 435.9238 | 450.0241 | 440
3.6525 | 436.4726 | 449.9631 | 440
3.653333 | 434.6433 | 450.2679 | 440
3.656111 | 439.2776 | 449.9021 | 440
3.665 | 439.6434 | 450.0241 | 440
3.678333 | 439.5215 | 450.0851 | 440
3.698056 | 440.0093 | 449.7802 | 440
3.722778 | 439.6434 | 449.9631 | 440
3.753611 | 439.2776 | 449.7802 | 440
3.789167 | 439.8873 | 450.146 | 440
3.789722 | 439.9483 | 450.2679 | 440
3.7925 | 485.559 | 499.1664 | 490
3.800833 | 486.7176 | 500.2029 | 490
3.814722 | 486.5956 | 500.02 | 490
3.834167 | 486.8395 | 500.0809 | 490
3.859167 | 484.8273 | 500.5078 | 490
3.890833 | 486.4737 | 500.1419 | 490
3.926111 | 486.7786 | 500.02 | 490
3.957222 | 486.7176 | 500.2029 | 490
3.957778 | 486.4127 | 500.2029 | 490
3.960556 | 489.5835 | 500.3248 | 490
3.968889 | 489.6445 | 499.959 | 490
3.983611 | 489.8274 | 500.0809 | 490
4.002222 | 487.7542 | 499.8371 | 490
4.027222 | 490.2542 | 499.959 | 490
4.058056 | 489.5225 | 499.898 | 490
4.093889 | 488.7908 | 500.02 | 490
4.135833 | 489.4615 | 500.1419 | 490
4.182778 | 489.4615 | 500.0809 | 490
4.235833 | 489.5835 | 500.02 | 490
4.293889 | 489.8274 | 499.7761 | 490
4.357778 | 489.0957 | 500.3248 | 490
4.427778 | 489.8274 | 500.1419 | 490
4.5025 | 488.425 | 500.5078 | 490
4.583056 | 489.9494 | 499.7761 | 490
4.669167 | 489.2786 | 500.2029 | 490
4.760833 | 489.8274 | 499.898 | 490
4.858056 | 488.9737 | 500.1419 | 490
4.961111 | 489.6445 | 499.7761 | 490
5.069444 | 488.7908 | 500.0809 | 490
5.183056 | 488.7298 | 500.1419 | 490
5.253611 | 489.3396 | 500.1419 | 490
5.254167 | 489.5835 | 500.1419 | 490
5.256944 | 531.2307 | 545.626 | 540
5.265833 | 537.1455 | 549.65 | 540
5.279167 | 537.8162 | 550.0768 | 540
5.298611 | 537.1455 | 550.0768 | 540
5.324167 | 535.1942 | 550.0768 | 540
5.354444 | 536.9625 | 550.1378 | 540
5.390833 | 538.1211 | 550.0768 | 540
5.432222 | 537.5114 | 550.1988 | 540
5.440278 | 561.1094 | 550.0159 | 540

## SVH BE - POST-SAT
SVH Bender Element Determinations - Post-Saturation
Time | Input wave period - source signal | Input wave period - received signal | Input wave period - source signal | Input wave period - received signal | Input wave period - source signal | Input wave period - received signal | Input wave period - source signal | Input wave period - received signal | Input wave period - source signal | Input wave period - received signal | Input wave period - source signal | Input wave period - received signal | Input wave period - source signal | Input wave period - received signal | Input wave period - source signal | Input wave period - received signal | Input wave period - source signal | Input wave period - received signal | Input wave period - source signal | Input wave period - received signal | Frequency | Gmax
[ms] | [ms] | [ms] | [ms] | [ms] | [ms] | [ms] | [ms] | [ms] | [ms] | [ms] | [ms] | [ms] | [ms] | [ms] | [ms] | [ms] | [ms] | [ms] | [ms] | [ms] | [Hz] | [MPa]

## PVH BE - POST-SAT
PVH Bender Element Determinations - Post-Saturation
Time | Input wave period - source signal | Input wave period - received signal | Input wave period - source signal | Input wave period - received signal | Input wave period - source signal | Input wave period - received signal | Input wave period - source signal | Input wave period - received signal | Input wave period - source signal | Input wave period - received signal | Input wave period - source signal | Input wave period - received signal | Input wave period - source signal | Input wave period - received signal | Input wave period - source signal | Input wave period - received signal | Input wave period - source signal | Input wave period - received signal | Input wave period - source signal | Input wave period - received signal | Frequency | Mmax
[ms] | [ms] | [ms] | [ms] | [ms] | [ms] | [ms] | [ms] | [ms] | [ms] | [ms] | [ms] | [ms] | [ms] | [ms] | [ms] | [ms] | [ms] | [ms] | [ms] | [ms] | [Hz] | [MPa]

## CONSOLIDATION - 1
Consolidation: Isotropic - 1 |  |  |  | Consolidation: Ansotropic - 1
Root time | Volumetric strain | External axial strain | Effective axial stress | Root time | Volumetric strain | External axial strain | Effective axial stress | s' | t | p' | q
[minutes0.5] | [%] | [%] | [kPa] | [minutes0.5] | [%] | [%] | [kPa] | [kPa] | [kPa] | [kPa] | [kPa]
|  |  |  | 0 | 0 | 0 | 12.62053 | 12.86741 | -0.246885 | 12.94971 | -0.49377
|  |  |  | 0.4082483 | -0.00839409 | 0 | 10.68123 | 10.43436 | 0.2468643 | 10.35208 | 0.4937286
|  |  |  | 0.8266398 | 0.0009875401 | 0.002 | 13.11975 | 12.87312 | 0.2466247 | 12.79092 | 0.4932494
|  |  |  | 1.224745 | 0.01283802 | 0.01 | 17.95854 | 16.72537 | 1.233171 | 16.31431 | 2.466342
|  |  |  | 1.638088 | 0.03160128 | 0.029 | 19.08096 | 16.61578 | 2.465178 | 15.79405 | 4.930356
|  |  |  | 2.041241 | 0.06023994 | 0.058 | 25.46816 | 21.30318 | 4.16498 | 19.91485 | 8.329961
|  |  |  | 2.452889 | 0.09332254 | 0.094 | 30.57326 | 24.19108 | 6.382179 | 22.06369 | 12.76436
|  |  |  | 2.863564 | 0.1278864 | 0.134 | 38.86451 | 30.04381 | 8.820705 | 27.10357 | 17.64141
|  |  |  | 3.265986 | 0.1644254 | 0.178 | 47.20361 | 35.4023 | 11.8013 | 31.46854 | 23.60261
|  |  |  | 3.674235 | 0.1999769 | 0.223 | 58.91782 | 43.66781 | 15.25001 | 38.58447 | 30.50002
|  |  |  | 4.082483 | 0.234047 | 0.255 | 69.25339 | 50.32935 | 18.92405 | 44.02133 | 37.84809
|  |  |  | 4.490731 | 0.2740424 | 0.301 | 82.6133 | 59.7225 | 22.8908 | 52.09223 | 45.7816
|  |  |  | 4.898979 | 0.3170004 | 0.348 | 95.28791 | 68.01086 | 27.27706 | 58.9185 | 54.55411
|  |  |  | 5.308798 | 0.356502 | 0.397 | 110.8234 | 78.64422 | 32.17922 | 67.91781 | 64.35844
|  |  |  | 5.716934 | 0.3960036 | 0.445 | 127.1826 | 89.78085 | 37.40175 | 77.3136 | 74.80349
|  |  |  | 6.123724 | 0.4369865 | 0.494 | 143.8043 | 100.8354 | 42.9689 | 86.51244 | 85.93781
|  |  |  | 6.533248 | 0.4769818 | 0.541 | 162.1791 | 113.2237 | 48.95535 | 96.9053 | 97.9107
|  |  |  | 6.941422 | 0.5184585 | 0.589 | 182.8254 | 127.1442 | 55.68122 | 108.5838 | 111.3624
|  |  |  | 7.350737 | 0.5589477 | 0.635 | 202.9927 | 140.7336 | 62.25909 | 119.9806 | 124.5182
|  |  |  | 7.757792 | 0.598943 | 0.681 | 225.9446 | 156.2946 | 69.64993 | 133.078 | 139.2999
|  |  |  | 8.165986 | 0.6073371 | 0.694 | 225.8655 | 156.5904 | 69.27505 | 133.4988 | 138.5501
|  |  |  | 8.574186 | 0.6112873 | 0.7 | 225.4282 | 155.884 | 69.54419 | 132.7026 | 139.0884
|  |  |  | 8.983318 | 0.6137561 | 0.703 | 224.225 | 154.9775 | 69.24744 | 131.8951 | 138.4949
|  |  |  | 9.391486 | 0.6167188 | 0.706 | 224.7292 | 155.2601 | 69.46903 | 132.1038 | 138.9381
|  |  |  | 9.798809 | 0.6186938 | 0.707 | 225.1033 | 155.8557 | 69.24759 | 132.7732 | 138.4952
|  |  |  | 9.854779 | 0.6186938 | 0.708 | 225.5833 | 156.0652 | 69.51809 | 132.8925 | 139.0362

## SVH BE - POST-CONSOL - 1
SVH Bender Element Determinations - Post-Consolidation - 1
Time | Input wave period - source signal | Input wave period - received signal | Input wave period - source signal | Input wave period - received signal | Input wave period - source signal | Input wave period - received signal | Input wave period - source signal | Input wave period - received signal | Input wave period - source signal | Input wave period - received signal | Input wave period - source signal | Input wave period - received signal | Input wave period - source signal | Input wave period - received signal | Input wave period - source signal | Input wave period - received signal | Input wave period - source signal | Input wave period - received signal | Input wave period - source signal | Input wave period - received signal | Frequency | Gmax
[ms] | [ms] | [ms] | [ms] | [ms] | [ms] | [ms] | [ms] | [ms] | [ms] | [ms] | [ms] | [ms] | [ms] | [ms] | [ms] | [ms] | [ms] | [ms] | [ms] | [ms] | [Hz] | [MPa]

## PVH BE - POST-CONSOL - 1
PVH Bender Element Determinations - Post-Consolidation - 1
Time | Input wave period - source signal | Input wave period - received signal | Input wave period - source signal | Input wave period - received signal | Input wave period - source signal | Input wave period - received signal | Input wave period - source signal | Input wave period - received signal | Input wave period - source signal | Input wave period - received signal | Input wave period - source signal | Input wave period - received signal | Input wave period - source signal | Input wave period - received signal | Input wave period - source signal | Input wave period - received signal | Input wave period - source signal | Input wave period - received signal | Input wave period - source signal | Input wave period - received signal | Frequency | Mmax
[ms] | [ms] | [ms] | [ms] | [ms] | [ms] | [ms] | [ms] | [ms] | [ms] | [ms] | [ms] | [ms] | [ms] | [ms] | [ms] | [ms] | [ms] | [ms] | [ms] | [ms] | [Hz] | [MPa]

## TORSIONAL RES - 1
Torsional Resonance Stage - 1
Average shear strain, g | Shear Modulus, G | Excess Pore-water Pressure | Volumetric Strain | External Axial Strain | Normalised Shear Modulus G/Gmax | Damping ratio, D
[%] | [MPa] | [kPa] | [%] | [%] | [-] | [%]
0.000316942 | 99.19267 |  | 0.6270795 | 0.7128815 | 1 | 0.2700256
0.0005849117 | 98.40464 |  | 0.628067 | 0.7128815 | 0.9920556 | 0.4967729
0.0008685823 | 97.8809 |  | 0.628067 | 0.7138673 | 0.9867755 | 0.6972165
0.002183872 | 95.88517 |  | 0.6295483 | 0.7138673 | 0.9666558 | 0.7608052
0.003334924 | 93.90839 |  | 0.6300421 | 0.7138673 | 0.9467271 | 0.9280823
0.004472452 | 92.28968 |  | 0.6315234 | 0.7158388 | 0.9304083 | 0.9753112
0.00567804 | 90.3475 |  | 0.6339922 | 0.7197816 | 0.9108284 | 1.003153
0.008316957 | 87.18018 |  | 0.6433737 | 0.7296372 | 0.8788974 | 1.067813
0.01070868 | 83.49629 |  | 0.6567053 | 0.7473723 | 0.8417587 | 1.218154
0.01445466 | 79.4089 |  | 0.6833685 | 0.7857766 | 0.8005521 | 1.256289
0.01804281 | 75.25992 |  | 0.7278072 | 0.8389029 | 0.7587246 | 1.283735

## FLEXURAL RES - 1
Flexural Resonance Stage - 1
Average flexural strain, e | Young's modulus, E | Excess Pore-water Pressure | Volumetric Strain | External Axial Strain | Normalised Young's modulus E/Emax | Damping ratio, D
[%] | [MPa] | [kPa] | [%] | [%] | [-] | [%]

## CONSOLIDATION - 2
Consolidation: Isotropic - 2 |  |  |  | Consolidation: Ansotropic - 2
Root time | Volumetric strain | External axial strain | Effective axial stress | Root time | Volumetric strain | External axial strain | Effective axial stress | s' | t | p' | q
[minutes0.5] | [%] | [%] | [kPa] | [minutes0.5] | [%] | [%] | [kPa] | [kPa] | [kPa] | [kPa] | [kPa]

## SVH BE - POST-CONSOL - 2
SVH Bender Element Determinations - Post-Consolidation - 2
Time | Input wave period - source signal | Input wave period - received signal | Input wave period - source signal | Input wave period - received signal | Input wave period - source signal | Input wave period - received signal | Input wave period - source signal | Input wave period - received signal | Input wave period - source signal | Input wave period - received signal | Input wave period - source signal | Input wave period - received signal | Input wave period - source signal | Input wave period - received signal | Input wave period - source signal | Input wave period - received signal | Input wave period - source signal | Input wave period - received signal | Input wave period - source signal | Input wave period - received signal | Frequency | Gmax
[ms] | [ms] | [ms] | [ms] | [ms] | [ms] | [ms] | [ms] | [ms] | [ms] | [ms] | [ms] | [ms] | [ms] | [ms] | [ms] | [ms] | [ms] | [ms] | [ms] | [ms] | [Hz] | [MPa]
1

## PVH BE - POST-CONSOL - 2
PVH Bender Element Determinations - Post-Consolidation - 2
Time | Input wave period - source signal | Input wave period - received signal | Input wave period - source signal | Input wave period - received signal | Input wave period - source signal | Input wave period - received signal | Input wave period - source signal | Input wave period - received signal | Input wave period - source signal | Input wave period - received signal | Input wave period - source signal | Input wave period - received signal | Input wave period - source signal | Input wave period - received signal | Input wave period - source signal | Input wave period - received signal | Input wave period - source signal | Input wave period - received signal | Input wave period - source signal | Input wave period - received signal | Frequency | Mmax
[ms] | [ms] | [ms] | [ms] | [ms] | [ms] | [ms] | [ms] | [ms] | [ms] | [ms] | [ms] | [ms] | [ms] | [ms] | [ms] | [ms] | [ms] | [ms] | [ms] | [ms] | [Hz] | [MPa]

## TORSIONAL RES - 2
Torsional Resonance Stage - 2
Average shear strain, g | Shear Modulus, G | Excess Pore-water Pressure | Volumetric Strain | External Axial Strain | Normalised Shear Modulus G/Gmax | Damping ratio, D
[%] | [MPa] | [kPa] | [%] | [%] | [-] | [%]

## FLEXURAL RES - 2
Flexural Resonance Stage - 2
Average flexural strain, e | Young's modulus, E | Excess Pore-water Pressure | Volumetric Strain | External Axial Strain | Normalised Young's modulus E/Emax | Damping ratio, D
[%] | [MPa] | [kPa] | [%] | [%] | [-] | [%]

## CONSOLIDATION - 3
Consolidation: Isotropic - 3 |  |  |  | Consolidation: Ansotropic - 3
Root time | Volumetric strain | External axial strain | Effective axial stress | Root time | Volumetric strain | External axial strain | Effective axial stress | s' | t | p' | q
[minutes0.5] | [%] | [%] | [kPa] | [minutes0.5] | [%] | [%] | [kPa] | [kPa] | [kPa] | [kPa] | [kPa]

## SVH BE - POST-CONSOL - 3
SVH Bender Element Determinations - Post-Consolidation - 3
Time | Input wave period - source signal | Input wave period - received signal | Input wave period - source signal | Input wave period - received signal | Input wave period - source signal | Input wave period - received signal | Input wave period - source signal | Input wave period - received signal | Input wave period - source signal | Input wave period - received signal | Input wave period - source signal | Input wave period - received signal | Input wave period - source signal | Input wave period - received signal | Input wave period - source signal | Input wave period - received signal | Input wave period - source signal | Input wave period - received signal | Input wave period - source signal | Input wave period - received signal | Frequency | Gmax
[ms] | [ms] | [ms] | [ms] | [ms] | [ms] | [ms] | [ms] | [ms] | [ms] | [ms] | [ms] | [ms] | [ms] | [ms] | [ms] | [ms] | [ms] | [ms] | [ms] | [ms] | [Hz] | [MPa]

## PVH BE - POST-CONSOL - 3
PVH Bender Element Determinations - Post-Consolidation - 3
Time | Input wave period - source signal | Input wave period - received signal | Input wave period - source signal | Input wave period - received signal | Input wave period - source signal | Input wave period - received signal | Input wave period - source signal | Input wave period - received signal | Input wave period - source signal | Input wave period - received signal | Input wave period - source signal | Input wave period - received signal | Input wave period - source signal | Input wave period - received signal | Input wave period - source signal | Input wave period - received signal | Input wave period - source signal | Input wave period - received signal | Input wave period - source signal | Input wave period - received signal | Frequency | Mmax
[ms] | [ms] | [ms] | [ms] | [ms] | [ms] | [ms] | [ms] | [ms] | [ms] | [ms] | [ms] | [ms] | [ms] | [ms] | [ms] | [ms] | [ms] | [ms] | [ms] | [ms] | [Hz] | [MPa]

## TORSIONAL RES - 3
Torsional Resonance Stage - 3
Average shear strain, g | Shear Modulus, G | Excess Pore-water Pressure | Volumetric Strain | External Axial Strain | Normalised Shear Modulus G/Gmax | Damping ratio, D
[%] | [MPa] | [kPa] | [%] | [%] | [-] | [%]

## FLEXURAL RES - 3
Flexural Resonance Stage - 3
Average flexural strain, e | Young's modulus, E | Excess Pore-water Pressure | Volumetric Strain | External Axial Strain | Normalised Young's modulus E/Emax | Damping ratio, D
[%] | [MPa] | [kPa] | [%] | [%] | [-] | [%]