## General
ID | Test Identification | Specimen 1 | Specimen 2 | Specimen 3
Test Identification | Location | NWZ-BH-5084 | NWZ-BH-5084 | NWZ-BH-5084
Test Identification | Sample | 26-2 | 26-2 | 26-2
Test Identification | Depth | 24.6 | 24.6 | 24.6 | [m]
Test Identification | Test number | CID234a | CID234b | CID234c
Specimen Visual Description
Specimen Visual Description | Light yellowish brown fine SAND
| Initial Specimen Conditions | Specimen 1 | Specimen 2 | Specimen 3
Initial Specimen Conditions | Test start date | 21/05/2024 | 21/05/2024 | 21/05/2024
Initial Specimen Conditions | Type of sample | Recompacted | Recompacted | Recompacted
Initial Specimen Conditions | Diameter | 51.23 | 51.23 | 51.23 | [mm]
Initial Specimen Conditions | Length | 90 | 90 | 90 | [mm]
Initial Specimen Conditions | Water content | 4.962949 | 4.962949 | 4.962949 | [%]
Initial Specimen Conditions | Bulk density | 1.753812 | 1.755267 | 1.753435 | [Mg/m³]
Initial Specimen Conditions | Dry density | 1.670887 | 1.672273 | 1.670527 | [Mg/m³]
Initial Specimen Conditions | Void ratio | 0.5859841 | 0.5846691 | 0.5863254 | [-]
Initial Specimen Conditions | Degree of saturation | 22.44398 | 22.49446 | 22.43091 | [%]
Initial Specimen Conditions | Type of drains fitted | One end | One end | One end
| Saturation | Specimen 1 | Specimen 2 | Specimen 3
Saturation | Pressure increments applied | 50 | 50 | 50 | [kPa]
Saturation | Differential pressure used | 10 | 10 | 10 | [kPa]
Saturation | Pore pressure on completion | 540 | 590 | 440 | [kPa]
Saturation | Cell pressure on completion | 550 | 600 | 450 | [kPa]
Saturation | B value achieved | 0.96 | 0.94 | 0.96 | [-]
| Consolidation: Isotropic | Specimen 1 | Specimen 2 | Specimen 3
Consolidation: Isotropic | Cell pressure | 626 | 752 | 755 | [kPa]
Consolidation: Isotropic | Back pressure | 550 | 600 | 450 | [kPa]
Consolidation: Isotropic | Effective cell pressure | 76 | 152 | 305 | [kPa]
Consolidation: Isotropic | Pore pressure on completion | 550 | 600 | 450 | [kPa]
Consolidation: Isotropic | Pore pressure dissipation | 100 | 100 | 100 | [%]
Consolidation: Isotropic | Water content | 21.89702 | 21.71444 | 21.18288 | [%]
Consolidation: Isotropic | Bulk density | 2.044125 | 2.047331 | 2.05678 | [Mg/m³]
Consolidation: Isotropic | Dry density | 1.676927 | 1.682078 | 1.697253 | [Mg/m³]
Consolidation: Isotropic | Void ratio | 0.5802711 | 0.5754327 | 0.5613463 | [-]
Consolidation: Isotropic | Degree of saturation | 100 | 100 | 100 | [%]
Consolidation: Isotropic | Axial strain | 0.1200742 | 0.1942869 | 0.5248841 | [%]
Consolidation: Isotropic | Volumetric strain | 0.3602225 | 0.5828606 | 1.574652 | [%]
Consolidation: Isotropic | Volumetric strain rate-end of stage | 0.005349639 | 0.0109015 | 0.0209463 | [%/hr]
| Shearing | Specimen 1 | Specimen 2 | Specimen 3
Shearing | Initial pore pressure | 550 | 600 | 450 | [kPa]
Shearing | Initial effective cell pressure | 76 | 152 | 305 | [kPa]
Shearing | Rate of strain | 1.3 | 1.3 | 1.3 | [%/hour]
At peak deviator stress
Shearing - At peak deviator stress | Corrected deviator stress | 307.4162 | 549.6556 | 919.6522 | [kPa]
Shearing - At peak deviator stress | Membrane correction applied | 0.4144868 | 0.567067 | 0.6472764 | [kPa]
Shearing - At peak deviator stress | Drain correction applied | 0 | 0 | 0 | [kPa]
Shearing - At peak deviator stress | Axial strain | 2.378479 | 3.303815 | 3.802469 | [%]
Shearing - At peak deviator stress | Volumetric strain | 0.2268187 | -0.3601358 | 0.1083329 | [%]
Shearing - At peak deviator stress | Major principal effective stress | 385.0307 | 704.139 | 1226.675 | [kPa]
Shearing - At peak deviator stress | Minor principal effective stress | 77.614532 | 154.483402 | 307.022815 | [kPa]
Shearing - At peak deviator stress | Principal effective stress ratio | 4.960807 | 4.558024 | 3.995387 | [-]
Shearing - At peak deviator stress | e50 | 0.3212408 | 0.5199919 | 0.9423519 | [%]
Shearing - At peak deviator stress | Secant modulus (E50) at e50 | 47848.25 | 52852.32 | 48795.58 | [kPa]
At peak principal effective stress ratio
Shearing - At peak principal effective stress ratio | Corrected deviator stress | 306.4078 | 549.0605 | 919.6522 | [kPa]
Shearing - At peak principal effective stress ratio | Membrane correction applied | 0.3724535 | 0.4852018 | 0.6472764 | [kPa]
Shearing - At peak principal effective stress ratio | Drain correction applied | 0 | 0 | 0 | [kPa]
Shearing - At peak principal effective stress ratio | Axial strain | 2.128618 | 2.803677 | 3.802469 | [%]
Shearing - At peak principal effective stress ratio | Volumetric strain | 0.2987174 | -0.1342313 | 0.1083329 | [%]
Shearing - At peak principal effective stress ratio | Major principal effective stress | 383.352 | 701.9534 | 1226.675 | [kPa]
Shearing - At peak principal effective stress ratio | Minor principal effective stress | 76.944206 | 152.89289 | 307.022815 | [kPa]
Shearing - At peak principal effective stress ratio | Principal effective stress ratio | 4.982208 | 4.591145 | 3.995387 | [-]
At 10% axial strain
Shearing - At 10% axial strain | Corrected deviator stress | 200.1063 | 380.6388 | 750.2397 | [kPa]
Shearing - At 10% axial strain | Membrane correction applied | 1.526414 | 1.526386 | 1.526387 | [kPa]
Shearing - At 10% axial strain | Drain correction applied | 0 | 0 | 0 | [kPa]
Shearing - At 10% axial strain | Axial strain | 10 | 10 | 10 | [%]
Shearing - At 10% axial strain | Volumetric strain | 0.5493471 | -1.872733 | -0.4206001 | [%]
Shearing - At 10% axial strain | Major principal effective stress | 276.7672 | 535.1026 | 1057.587 | [kPa]
Shearing - At 10% axial strain | Minor principal effective stress | 76.66088 | 154.4638 | 307.3477 | [kPa]
Shearing - At 10% axial strain | Principal effective stress ratio | 3.61028 | 3.464259 | 3.441015 | [-]
| Final Conditions | Specimen 1 | Specimen 2 | Specimen 3
Final Conditions | Water content | 20.87407 | 22.75274 | 21.64513 | [%]
Final Conditions | Bulk density | 2.062348 | 2.029354 | 2.048554 | [Mg/m³]
Final Conditions | Dry density | 1.706196 | 1.653204 | 1.684041 | [Mg/m³]
Final Conditions | Mode of failure | Compound failure | Compound failure | Compound failure
Mohr Failure Envelope
Mohr Failure Envelope | Effective cohesion (c') | 29 | [kPa]
Mohr Failure Envelope | Effective angle of internal friction (φ') | 35 | [degree]

## Saturation
Saturation
Specimen 1 |  | Specimen 2 |  | Specimen 3
Cell pressure | Pore Water Pressure | Cell pressure | Pore Water Pressure | Cell pressure | Pore Water Pressure
[kPa] | [kPa] | [kPa] | [kPa] | [kPa] | [kPa]
0 | 0 | 0 | 0 | 0 | 0
50 | 5 | 50 | 2 | 50 | 4
50 | 40 | 50 | 40 | 50 | 40
100 | 45 | 100 | 45 | 100 | 56
100 | 90 | 100 | 90 | 100 | 90
150 | 112 | 150 | 98 | 150 | 115
150 | 140 | 150 | 140 | 150 | 140
200 | 168 | 200 | 150 | 200 | 174
200 | 190 | 200 | 190 | 200 | 190
250 | 225 | 250 | 208 | 250 | 229
250 | 240 | 250 | 240 | 250 | 240
300 | 280 | 300 | 264 | 300 | 283
300 | 290 | 300 | 290 | 300 | 290
350 | 332 | 350 | 318 | 350 | 335
350 | 340 | 350 | 340 | 350 | 340
400 | 383 | 400 | 375 | 400 | 387
400 | 390 | 400 | 390 | 400 | 390
450 | 435 | 450 | 431 | 450 | 438
450 | 440 | 450 | 440 | 450 | 440
500 | 486 | 500 | 485
500 | 490 | 500 | 490
550 | 538 | 550 | 536
550 | 540 | 550 | 540
|  | 600 | 587
|  | 600 | 590

## Consolidation
Consolidation: Isotropic
Specimen 1 |  | Specimen 2 |  | Specimen 3
Root time | Consolidated Volume Change | Root time | Consolidated Volume Change | Root time | Consolidated Volume Change
[minutes0.5 ] | [%] | [minutes0.5 ] | [%] | [minutes0.5 ] | [%]
0 | 0 | 0 | 0 | 0 | 0
0.5 | 0.347440867 | 0.5 | 0.563265512 | 0.5 | 1.448149305
1 | 0.358956862 | 1 | 0.565555882 | 1 | 1.487038158
1.5 | 0.354760995 | 1.5 | 0.574169161 | 1.5 | 1.507390593
2 | 0.358014086 | 2 | 0.572025948 | 2 | 1.520202434
2.5 | 0.359720139 | 2.5 | 0.571120365 | 2.5 | 1.529123503
3 | 0.360482877 | 3 | 0.571647005 | 3 | 1.536124521
3.5 | 0.359136362 | 3.5 | 0.578903526 | 3.5 | 1.540479404
4 | 0.363024439 | 4 | 0.577511193 | 4 | 1.544823506
5 | 0.361141581 | 5 | 0.580791774 | 5 | 1.553233029
6 | 0.359547108 | 6 | 0.582661695 | 6 | 1.561035056
7 | 0.359424747 | 7 | 0.580412831 | 7 | 1.56709168
7.612333217 | 0.360222522 | 7.903929403 | 0.5828606 | 8 | 1.573706208
|  |  |  | 8.167607789 | 1.574652219

## Shearing
Shearing
Specimen 1 | [5 empty] | Specimen 2 | [5 empty] | Specimen 3
Axial strain | Deviator Stress | Volumetric strain | t | s' | p' | Axial strain | Deviator Stress | Volumetric strain | t | s' | p' | Axial strain | Deviator Stress | Volumetric strain | t | s' | p'
[%] | [kPa] | [%] | [kPa] | [kPa] | [kPa] | [%] | [kPa] | [%] | [kPa] | [kPa] | [kPa] | [%] | [kPa] | [%] | [kPa] | [kPa] | [kPa]
0 | 0 | 0 | 0 | 76 | 76 | 0 | 0 | 0 | 0 | 152 | 152 | 0 | 0 | 0 | 0 | 305 | 305
0.128556958 | 87.21119107 | 0.248832532 | 43.60559553 | 119.5722735 | 105.037075 | 0.303670174 | 166.6743494 | 0.29034088 | 83.33717471 | 234.9926527 | 207.2135945 | 0.426851145 | 204.4913583 | 0.337457304 | 102.2456791 | 407.5428131 | 373.4609201
0.25377434 | 133.9475694 | 0.35872954 | 66.97378471 | 143.1136227 | 120.7890278 | 0.429011312 | 231.6812903 | 0.364872454 | 115.8406452 | 267.1658832 | 228.5523348 | 0.551886621 | 275.2587152 | 0.38649817 | 137.6293576 | 444.0148176 | 398.1383651
0.378798156 | 170.566317 | 0.4400403 | 85.28315852 | 161.5410285 | 133.113309 | 0.553645515 | 290.7876139 | 0.422846938 | 145.393807 | 297.466193 | 249.0015906 | 0.676751191 | 338.3649542 | 0.428123704 | 169.1824771 | 474.4514681 | 418.0573091
0.503859795 | 200.6941984 | 0.498315328 | 100.3470992 | 176.2168962 | 142.7678631 | 0.678817434 | 342.9368649 | 0.465032085 | 171.4684324 | 323.0894354 | 265.9332913 | 0.801743102 | 397.6285087 | 0.465319207 | 198.8142543 | 504.7440873 | 438.4726692
0.628784603 | 225.2532808 | 0.537369119 | 112.6266404 | 188.7580604 | 151.2158469 | 0.804165252 | 384.5089218 | 0.489076924 | 192.2544609 | 344.3514979 | 280.2666776 | 0.926794217 | 453.5155904 | 0.49566785 | 226.7577952 | 532.0076932 | 456.4217615
0.753635989 | 244.931185 | 0.557235753 | 122.4655925 | 199.1131885 | 158.2913243 | 0.928622444 | 419.4059327 | 0.498042162 | 209.7029663 | 361.8744153 | 291.9734266 | 1.051733628 | 504.1932427 | 0.521664777 | 252.0966213 | 557.1379033 | 473.1056962
0.878733227 | 259.9025799 | 0.562197678 | 129.9512899 | 206.0519469 | 162.7348503 | 1.053838894 | 446.5505639 | 0.492936287 | 223.2752819 | 376.0382609 | 301.613167 | 1.176975756 | 552.5943828 | 0.544833582 | 276.2971914 | 581.9191234 | 489.8200596
1.003526766 | 271.3245275 | 0.558113233 | 135.6622638 | 212.6921778 | 167.4714232 | 1.178969622 | 466.846761 | 0.47410034 | 233.4233805 | 386.7359785 | 308.928185 | 1.30176325 | 596.5410118 | 0.559065105 | 298.2705059 | 603.4298539 | 504.0063519
1.128697426 | 280.1954494 | 0.542985096 | 140.0977247 | 216.3494417 | 169.6502001 | 1.303619411 | 483.002169 | 0.450691499 | 241.5010845 | 395.5008785 | 315.000517 | 1.426846759 | 636.1387538 | 0.569678778 | 318.0693769 | 623.7683099 | 517.7451843
1.253599984 | 287.0056151 | 0.52383635 | 143.5028075 | 220.4779595 | 172.6436904 | 1.428673322 | 496.9791267 | 0.420870086 | 248.4895634 | 403.3960704 | 320.5662159 | 1.552151441 | 665.205509 | 0.575938545 | 332.6027545 | 637.7475075 | 526.8799227
1.37885074 | 292.4234316 | 0.497349668 | 146.2117158 | 222.7427488 | 174.0055102 | 1.55403116 | 506.7535764 | 0.380852103 | 253.3767882 | 409.0910372 | 324.6321078 | 1.67704617 | 687.9488926 | 0.588132221 | 343.9744463 | 649.5095423 | 534.8513935
1.503768874 | 296.4949729 | 0.468856469 | 148.2474865 | 224.5901465 | 175.1743176 | 1.678686515 | 516.8181673 | 0.338452247 | 258.4090836 | 413.1569436 | 327.0205824 | 1.801738716 | 719.5899905 | 0.591113141 | 359.7949952 | 665.5041292 | 545.5724642
1.628885023 | 299.5946149 | 0.438209603 | 149.7973074 | 227.0104524 | 177.0780166 | 1.803920778 | 522.6846349 | 0.292151278 | 261.3423174 | 417.6676524 | 330.5535466 | 1.926960737 | 748.1183946 | 0.5874931 | 374.0591973 | 679.3972383 | 554.7108392
1.753543955 | 302.047853 | 0.404309247 | 151.0239265 | 227.7991965 | 177.4578877 | 1.928708615 | 529.2287429 | 0.245699036 | 264.6143714 | 422.3794204 | 334.17463 | 2.051852116 | 774.1873155 | 0.577961606 | 387.0936578 | 693.1404058 | 564.1091865
1.878574446 | 304.0868536 | 0.369157049 | 152.0434268 | 228.8091158 | 178.1279735 | 2.054054206 | 534.7417995 | 0.195680218 | 267.3708998 | 425.3187418 | 336.1951085 | 2.176887592 | 796.3712554 | 0.559886597 | 398.1856277 | 703.7558767 | 571.0273341
2.003634973 | 305.4075529 | 0.334961314 | 152.7037764 | 229.9470104 | 179.0457516 | 2.178738507 | 539.0246622 | 0.14481015 | 269.5123311 | 428.4542891 | 338.6168454 | 2.301950994 | 816.3530876 | 0.538098445 | 408.1765438 | 713.9233418 | 577.8644939
2.128617628 | 306.4077948 | 0.298717406 | 153.2038974 | 230.1481034 | 179.0801376 | 2.303850309 | 540.2294375 | 0.090128974 | 270.1147187 | 429.9299717 | 339.8917322 | 2.426880352 | 834.4225874 | 0.51467443 | 417.2112937 | 723.4694297 | 584.3989985
2.253561348 | 307.1247563 | 0.263458092 | 153.5623782 | 230.8269472 | 179.6394878 | 2.428658185 | 544.0015013 | 0.03685697 | 272.0007506 | 431.4775926 | 340.8106758 | 2.551758326 | 850.0882389 | 0.486863101 | 425.0441194 | 730.8628964 | 589.1815233
2.378479481 | 307.4161837 | 0.226818723 | 153.7080918 | 231.3226238 | 180.0865932 | 2.553697623 | 546.5891088 | -0.016728424 | 273.2945544 | 433.8756834 | 342.7774986 | 2.676765876 | 863.4391681 | 0.458210017 | 431.719584 | 738.445431 | 594.538903
2.503645691 | 307.2198193 | 0.189352186 | 153.6099097 | 230.8646227 | 179.6613194 | 2.678679171 | 546.2402459 | -0.075217454 | 273.1201229 | 426.3664339 | 335.326393 | 2.801860555 | 875.1272154 | 0.42388152 | 437.5636077 | 743.6565987 | 597.8020628
2.628491515 | 307.0757077 | 0.154356874 | 153.5378538 | 231.3941738 | 180.2148892 | 2.803677418 | 549.0605015 | -0.134231331 | 274.5302508 | 427.4231408 | 335.9130572 | 2.801860555 | 875.1272154 | 0.42388152 | 437.5636077 | 743.6565987 | 597.8020628
2.753854628 | 306.9383812 | 0.118204392 | 153.4691906 | 231.1052726 | 179.9488757 | 2.803677418 | 549.0605015 | -0.134231331 | 274.5302508 | 427.4231408 | 335.9130572 | 3.052090127 | 895.1017313 | 0.355290247 | 447.5508656 | 754.5211086 | 605.3374868
2.878443476 | 306.2333402 | 0.080751921 | 153.1166701 | 230.3850351 | 179.3461451 | 3.053862057 | 548.4742608 | -0.246439136 | 274.2371304 | 427.8391584 | 336.4267816 | 3.301944374 | 907.835331 | 0.275768751 | 453.9176655 | 760.9609335 | 609.655045
3.003686445 | 305.689733 | 0.046381448 | 152.8448665 | 230.0777545 | 179.1294657 | 3.303815133 | 549.6556012 | -0.360135815 | 274.8278006 | 429.3112026 | 337.7019357 | 3.551864526 | 916.0370574 | 0.190855532 | 458.0185287 | 764.5414097 | 611.8685668
3.003686445 | 305.689733 | 0.046381448 | 152.8448665 | 230.0777545 | 179.1294657 | 3.553902916 | 549.1192138 | -0.476928985 | 274.5596069 | 427.9097549 | 336.3898859 | 3.802469422 | 919.6521533 | 0.108332853 | 459.8260766 | 766.8488916 | 613.5735328
3.253551635 | 303.745376 | -0.021134165 | 151.872688 | 229.333559 | 178.7093297 | 3.803726851 | 546.4211671 | -0.590870738 | 273.2105835 | 427.1183385 | 336.048144 | 4.051944994 | 916.1776613 | 0.026713268 | 458.0888307 | 765.6897317 | 612.9934548
3.50347801 | 301.1574699 | -0.08449284 | 150.5787349 | 228.5033149 | 178.3104033 | 4.053656548 | 543.8261807 | -0.703408199 | 271.9130904 | 426.2103024 | 335.5726056 | 4.301890838 | 902.3692606 | -0.058466114 | 451.1846303 | 757.9682803 | 607.5734035
3.753396598 | 298.5943942 | -0.143707561 | 149.2971971 | 227.0986641 | 177.3329317 | 4.303801108 | 542.7165207 | -0.811166188 | 271.3582603 | 425.0613253 | 334.6085719 | 4.552056738 | 869.1204679 | -0.126682788 | 434.560234 | 741.693843 | 596.8404316
4.003430881 | 295.5906422 | -0.198395311 | 147.7953211 | 225.6628441 | 176.3977371 | 4.554099302 | 538.5535824 | -0.921511543 | 269.2767912 | 423.3455802 | 333.5866498 | 4.802299714 | 846.9776927 | -0.174251541 | 423.4888464 | 730.9388834 | 589.7759346
4.253933505 | 292.0889394 | -0.247238786 | 146.0444697 | 224.2174797 | 175.5359898 | 4.803896518 | 533.7828188 | -1.026426789 | 266.8914094 | 421.3672364 | 332.4034333 | 5.052131621 | 826.805338 | -0.211765782 | 413.402669 | 720.773351 | 582.9724613
4.50335149 | 286.9674911 | -0.28834075 | 143.4837456 | 221.0649136 | 173.2369984 | 5.053851821 | 531.743684 | -1.126904148 | 265.871842 | 419.74145 | 331.1175027 | 5.302076348 | 813.5530233 | -0.238747952 | 406.7765117 | 713.8525267 | 578.2603561
4.753342387 | 281.2799619 | -0.32056459 | 140.639981 | 218.535543 | 171.6555493 | 5.304190092 | 525.6981175 | -1.227138602 | 262.8490587 | 417.1660097 | 329.5496568 | 5.552037831 | 802.0805487 | -0.260443001 | 401.0402743 | 708.0346323 | 574.3545409
5.003537975 | 275.6955006 | -0.342460464 | 137.8477503 | 216.0547993 | 170.1055492 | 5.55389602 | 520.51398 | -1.324036371 | 260.25699 | 414.825224 | 328.072894 | 5.802103198 | 793.9705118 | -0.277467596 | 396.9852559 | 704.7153649 | 572.3869463
5.253568921 | 268.3246599 | -0.354045141 | 134.1623299 | 211.7333039 | 167.0125273 | 5.803722181 | 516.5812759 | -1.412173853 | 258.2906379 | 412.3675059 | 326.2706266 | 6.052146224 | 789.6576506 | -0.292799918 | 394.8288253 | 702.9186753 | 571.3090669
5.503904677 | 259.0122027 | -0.35492749 | 129.5061014 | 207.4436604 | 164.2749599 | 6.053736488 | 509.8795642 | -1.501420671 | 254.9397821 | 409.0809631 | 324.1010357 | 6.302137867 | 786.599427 | -0.306698463 | 393.2997135 | 700.2309845 | 569.13108
5.753359373 | 244.6923512 | -0.346533008 | 122.3461756 | 200.7524026 | 159.9703441 | 6.303746341 | 502.7848937 | -1.577348404 | 251.3924468 | 405.9907948 | 322.1933126 | 6.552015572 | 781.1774183 | -0.318135271 | 390.5887092 | 697.6046712 | 567.4084348
6.003358058 | 228.1940888 | -0.322883798 | 114.0970444 | 191.6251954 | 153.5928473 | 6.553728362 | 495.3339573 | -1.650894263 | 247.6669787 | 402.8217387 | 320.2660791 | 6.802521051 | 776.0619677 | -0.328244 | 388.0309839 | 695.3238799 | 565.9802186
6.253696039 | 216.6329371 | -0.281612505 | 108.3164686 | 186.2153976 | 150.109908 | 6.803925247 | 491.2694538 | -1.715926534 | 245.6347269 | 400.3243329 | 318.4460906 | 7.052036837 | 773.6020668 | -0.337246454 | 386.8010334 | 694.7099934 | 565.7763156
6.503227494 | 208.9184202 | -0.227779514 | 104.4592101 | 182.3842491 | 147.5645124 | 7.053704651 | 483.6594745 | -1.777613988 | 241.8297372 | 396.3768552 | 315.7669428 | 7.302169226 | 772.1903571 | -0.3478081 | 386.0951785 | 693.1425795 | 564.4441867
6.753601074 | 205.5181806 | -0.170232113 | 102.7590903 | 179.8288583 | 145.5758282 | 7.303944954 | 471.9059361 | -1.8352252 | 235.952968 | 390.810265 | 312.1592757 | 7.552046931 | 765.3947549 | -0.354300623 | 382.6973774 | 689.9987474 | 562.432955
7.003491851 | 203.1434094 | -0.10873443 | 101.5717047 | 178.9712327 | 145.1139978 | 7.553939221 | 451.7265997 | -1.882592129 | 225.8632999 | 380.8223219 | 305.5345552 | 7.802410547 | 765.1509994 | -0.361702263 | 382.5754997 | 690.4607107 | 562.9355441
7.253375953 | 203.009998 | -0.049836185 | 101.504999 | 179.121337 | 145.2863373 | 7.803905657 | 431.6202275 | -1.914855601 | 215.8101137 | 370.1413867 | 298.2046822 | 8.052440169 | 762.0995218 | -0.370134602 | 381.0497609 | 688.0736219 | 561.0570349
7.503182183 | 202.0286316 | 0.006602736 | 101.0143158 | 177.7595878 | 144.0881492 | 8.053927756 | 409.8936397 | -1.928549887 | 204.9468198 | 359.6028238 | 291.2872172 | 8.302359204 | 761.9951401 | -0.3767969 | 380.99757 | 688.160055 | 561.160865
7.753164181 | 202.4986782 | 0.063645939 | 101.2493391 | 178.1686281 | 144.4188484 | 8.303987707 | 397.4809169 | -1.930125513 | 198.7404585 | 353.7380405 | 287.491221 | 8.552254782 | 761.5347529 | -0.382797623 | 380.7673764 | 688.7451244 | 561.8226656
8.0032196 | 201.747143 | 0.122133575 | 100.8735715 | 177.8710385 | 144.2465147 | 8.553995334 | 392.0381895 | -1.924807096 | 196.0190948 | 350.1924088 | 284.8527105 | 8.802492172 | 757.7178802 | -0.390458308 | 378.8589401 | 685.8580061 | 559.5716927
8.253239421 | 201.6575401 | 0.180401029 | 100.8287701 | 178.2918751 | 144.682285 | 8.803918351 | 388.1722229 | -1.917033066 | 194.0861115 | 348.6039875 | 283.908617 | 9.052241418 | 756.4601857 | -0.395857151 | 378.2300929 | 685.4678009 | 559.3911032
8.503459482 | 201.4630918 | 0.23452453 | 100.7315459 | 177.3102689 | 143.7330869 | 9.053890353 | 383.0800627 | -1.908269526 | 191.5400314 | 346.5028174 | 282.6561402 | 9.302367105 | 754.1340002 | -0.402880906 | 377.0670001 | 685.0283231 | 559.3393231
8.75321899 | 200.5443181 | 0.289652642 | 100.2721591 | 176.8019981 | 143.377945 | 9.304083898 | 382.2609429 | -1.898264895 | 191.1304715 | 345.3017665 | 281.5916093 | 9.552524069 | 752.0486008 | -0.40879236 | 376.0243004 | 684.1897404 | 558.8483069
9.00314759 | 200.2112708 | 0.344606556 | 100.1056354 | 177.0389444 | 143.6703993 | 9.553841036 | 381.8478239 | -1.889160311 | 190.9239119 | 345.7421899 | 282.100886 | 9.802391721 | 752.0836893 | -0.415367032 | 376.0418447 | 683.1020097 | 557.7547281
9.253226371 | 201.0312732 | 0.39679008 | 100.5156366 | 177.6490726 | 144.1438604 | 9.803934386 | 381.9340423 | -1.878462752 | 190.9670212 | 345.4791132 | 281.8234394 | 10.05235544 | 749.7511704 | -0.421986613 | 374.8755852 | 682.2995192 | 557.3409908
9.503288464 | 200.1498575 | 0.447100169 | 100.0749287 | 176.3041787 | 142.9458692 | 10.05382957 | 380.2832523 | -1.871159892 | 190.1416262 | 344.5921602 | 281.2116181 | 10.30221862 | 747.4441045 | -0.428117679 | 373.7220522 | 681.4991892 | 556.9251718
9.753308285 | 200.4717553 | 0.499909074 | 100.2358777 | 176.8159167 | 143.4039574 | 10.30397747 | 378.9878809 | -1.861790174 | 189.4939405 | 343.3663945 | 280.2017476 | 10.5523633 | 747.4220283 | -0.434984803 | 373.7110141 | 680.9880071 | 556.4176691
10.00318015 | 200.1016207 | 0.549984375 | 100.0508103 | 176.7127313 | 143.3624612 | 10.55409197 | 377.6922419 | -1.852673663 | 188.846121 | 343.22968 | 280.280973 | 10.80242755 | 747.1151486 | -0.442121923 | 373.5575743 | 680.7035293 | 556.1843379
10.25306536 | 199.4608518 | 0.599083737 | 99.7304259 | 176.5837809 | 143.3403056 | 10.80401276 | 376.7043671 | -1.842123038 | 188.3521836 | 343.5611576 | 280.7770964 | 11.05265153 | 744.7981747 | -0.447113307 | 372.3990874 | 679.7794994 | 555.6464702
10.50329099 | 200.6983714 | 0.645956941 | 100.3491857 | 176.9752317 | 143.5255031 | 11.05393021 | 377.4349321 | -1.833176235 | 188.717466 | 342.564075 | 279.658253 | 11.30228573 | 744.4098911 | -0.455271267 | 372.2049455 | 680.4469155 | 556.3786004
10.75328856 | 200.0794939 | 0.692968638 | 100.039747 | 176.234561 | 142.8879786 | 11.30406364 | 375.7897157 | -1.827069463 | 187.8948578 | 342.3744958 | 279.7428766 | 11.55267392 | 743.6019187 | -0.461890848 | 371.8009594 | 678.9519884 | 555.0183352
11.00329169 | 201.2804974 | 0.739698481 | 100.6402487 | 177.0947567 | 143.5480071 | 11.55390984 | 375.7080882 | -1.818869265 | 187.8540441 | 341.8626521 | 279.2446374 | 11.80232039 | 740.7903559 | -0.469005514 | 370.395178 | 677.626975 | 554.1619156
11.25318692 | 199.8658334 | 0.785326876 | 99.93291668 | 176.5553817 | 143.2444095 | 11.80376272 | 376.0115629 | -1.813452169 | 188.0057815 | 341.9419515 | 279.2733576 | 12.05251646 | 740.3023262 | -0.475235707 | 370.1511631 | 677.9685271 | 554.5848061
11.50300205 | 201.0825709 | 0.829680707 | 100.5412854 | 177.6786394 | 144.1648776 | 12.05400414 | 375.4968717 | -1.806724038 | 187.7484358 | 342.8041798 | 280.2213679 | 12.30243102 | 740.3978353 | -0.483246347 | 370.1989176 | 678.5487006 | 555.1490614
11.75305747 | 200.6890559 | 0.870967148 | 100.3445279 | 177.2301459 | 143.78197 | 12.303788 | 374.2906871 | -1.801267361 | 187.1453436 | 340.7968576 | 278.4150764 | 12.55254442 | 738.532476 | -0.490968917 | 369.266238 | 676.500075 | 553.411329
12.00308619 | 201.4122926 | 0.909559477 | 100.7061463 | 176.7618993 | 143.1931839 | 12.55400158 | 372.909083 | -1.794299579 | 186.4545415 | 340.4263795 | 278.2748657 | 12.80254947 | 737.6456074 | -0.498064962 | 368.8228037 | 676.3957187 | 553.4547841
12.25324729 | 200.1064873 | 0.950436931 | 100.0532436 | 176.5136906 | 143.1626094 | 12.80388007 | 372.7613773 | -1.787176728 | 186.3806886 | 340.6788646 | 278.5519684 | 13.05239478 | 738.0388327 | -0.508419592 | 369.0194164 | 677.2584574 | 554.2519852
12.50312361 | 199.757743 | 0.989430131 | 99.87887149 | 176.5006015 | 143.2076443 | 13.05412148 | 371.9697088 | -1.781158334 | 185.9848544 | 339.8792504 | 277.8842989 | 13.30239089 | 736.3471151 | -0.516609865 | 368.1735575 | 675.4457375 | 552.7212184
12.7537842 | 200.7736609 | 1.025556645 | 100.3868304 | 177.1503154 | 143.6880386 | 13.30389309 | 370.8419851 | -1.775736358 | 185.4209925 | 339.5206295 | 277.713632 | 13.55256461 | 731.9112871 | -0.524624338 | 365.9556435 | 673.5604685 | 551.575254
13.00311653 | 200.2757218 | 1.060225743 | 100.1378609 | 176.1676259 | 142.7883389 | 13.55471453 | 370.6551498 | -1.769538496 | 185.3275749 | 339.8665219 | 278.0906636 | 13.80286344 | 733.3291483 | -0.532098817 | 366.6645742 | 674.6000552 | 552.3785304
13.25284822 | 200.9547567 | 1.094853185 | 100.4773784 | 176.7646344 | 143.2721749 | 13.80409315 | 371.2278237 | -1.766190426 | 185.6139118 | 339.5116128 | 277.6403089 | 14.05279253 | 733.0875107 | -0.542140732 | 366.5437553 | 673.8202773 | 551.6390256
13.50327297 | 200.9478245 | 1.127302616 | 100.4739123 | 177.2272043 | 143.7359002 | 14.05381467 | 370.3272601 | -1.763866566 | 185.1636301 | 339.3380001 | 277.61679 | 14.30243119 | 731.6524196 | -0.551213835 | 365.8262098 | 673.4508078 | 551.5087379
13.75326721 | 201.4357507 | 1.161118578 | 100.7178753 | 177.4865333 | 143.9139082 | 14.30381673 | 369.9993201 | -1.759467175 | 184.99966 | 338.466957 | 276.8004037 | 14.55255241 | 730.8433694 | -0.560070611 | 365.4216847 | 673.3903837 | 551.5831555
14.00321917 | 201.976934 | 1.191967232 | 100.988467 | 177.116092 | 143.4532697 | 14.55387445 | 369.1730317 | -1.755749325 | 184.5865158 | 338.4616318 | 276.9327932 | 14.80257421 | 725.4190158 | -0.569987659 | 362.7095079 | 670.1866939 | 549.2835246
14.2528107 | 201.5201418 | 1.222111521 | 100.7600709 | 177.2260269 | 143.6393366 | 14.8039177 | 366.7579965 | -1.75348565 | 183.3789983 | 337.5038833 | 276.3775505 | 15.05251893 | 726.4940366 | -0.577321937 | 363.2470183 | 670.6304643 | 549.5481249
14.50304411 | 201.4951858 | 1.25201399 | 100.7475929 | 177.4064529 | 143.8239219 | 15.05382625 | 368.3396533 | -1.749732558 | 184.1698266 | 337.6117386 | 276.2217964 | 15.30260553 | 723.9564629 | -0.586281674 | 361.9782314 | 669.6685844 | 549.009174
14.75283699 | 201.1764823 | 1.279840695 | 100.5882412 | 177.0597992 | 143.5303854 | 15.30383165 | 368.3492751 | -1.748080482 | 184.1746376 | 337.8685676 | 276.4770217 | 15.55273456 | 725.9205256 | -0.595356419 | 362.9602628 | 671.6223938 | 550.6356395
15.00286794 | 200.8549593 | 1.30731143 | 100.4274797 | 176.7108177 | 143.2349911 | 15.55408754 | 366.9747061 | -1.747857096 | 183.4873531 | 337.4854031 | 276.322952 | 15.80252067 | 723.7155513 | -0.607052271 | 361.8577756 | 669.2502186 | 548.6309601
15.25307242 | 200.4982907 | 1.333613095 | 100.2491453 | 176.6533303 | 143.2369486 | 15.80396714 | 368.5409671 | -1.747287247 | 184.2704836 | 337.8175636 | 276.394069 | 16.05262514 | 722.3516694 | -0.616022961 | 361.1758347 | 668.6869187 | 548.2949738
15.50276296 | 201.3238897 | 1.36025504 | 100.6619448 | 177.7473538 | 144.1933722 | 16.05430541 | 366.5200567 | -1.747498704 | 183.2600283 | 337.1865123 | 276.0998362 | 16.3025855 | 722.1305417 | -0.625134947 | 361.0652709 | 669.1732209 | 548.8181306
15.75299859 | 200.610565 | 1.386387376 | 100.3052825 | 177.1604435 | 143.7253493 | 16.30394231 | 363.5821143 | -1.747970416 | 181.7910571 | 336.1122771 | 275.5152581 | 16.55258608 | 720.9593755 | -0.635677972 | 360.4796878 | 668.9206478 | 548.7607518
16.00307293 | 200.6366775 | 1.411416642 | 100.3183388 | 176.3576238 | 142.9181775 | 16.55378294 | 364.1737465 | -1.746156222 | 182.0868732 | 335.7423342 | 275.0467098 | 16.80298321 | 718.0634187 | -0.646585739 | 359.0317093 | 666.5050773 | 546.8278409
16.25271674 | 200.9784958 | 1.436536792 | 100.4892479 | 176.8721599 | 143.3757439 | 16.80384178 | 362.2266934 | -1.744877178 | 181.1133467 | 335.1885627 | 274.8174471 | 17.05264532 | 714.9737677 | -0.656635321 | 357.4868839 | 665.5269349 | 546.3646402
16.50293569 | 200.5887479 | 1.462111372 | 100.294374 | 176.712058 | 143.2806 | 17.05388503 | 363.4486092 | -1.743069491 | 181.7243046 | 336.4915366 | 275.9167684 | 17.30273527 | 715.2415947 | -0.667380981 | 357.6207974 | 666.0804324 | 546.8734999
16.7530356 | 200.216916 | 1.486413552 | 100.108458 | 176.90644 | 143.536954 | 17.303896 | 362.8194537 | -1.743347638 | 181.4097268 | 335.0636738 | 274.5937649 | 17.55290452 | 711.4484206 | -0.67795577 | 355.7242103 | 663.2219553 | 544.6472185
17.00290191 | 200.463909 | 1.510354353 | 100.2319545 | 177.1822825 | 143.771631 | 17.55429996 | 359.7943903 | -1.745023571 | 179.8971951 | 334.2402661 | 274.2745344 | 17.80284366 | 712.4967482 | -0.688742504 | 356.2483741 | 664.1345261 | 545.3850681
17.25275264 | 201.0262 | 1.530717072 | 100.5131 | 176.512928 | 143.0085613 | 17.80378657 | 361.8606475 | -1.743825857 | 180.9303238 | 334.8955058 | 274.5853978 | 18.05283083 | 712.1772897 | -0.700410973 | 356.0886449 | 664.4350799 | 545.7388649
17.50268346 | 201.0281729 | 1.55158399 | 100.5140864 | 176.8632354 | 143.35854 | 18.05412261 | 361.2592298 | -1.743491321 | 180.6296149 | 334.4472579 | 274.2373863 | 18.3028504 | 710.6693689 | -0.714243799 | 355.3346844 | 662.8654894 | 544.4205946
17.75281453 | 200.5604119 | 1.572295644 | 100.280206 | 176.811943 | 143.3852076 | 18.30397104 | 358.0039357 | -1.744007493 | 179.0019678 | 333.2300928 | 273.5627702 | 18.55285098 | 708.4245095 | -0.724769846 | 354.2122548 | 662.2514688 | 544.1807172
18.00292891 | 201.3505342 | 1.593005135 | 100.6752671 | 177.4547611 | 143.8963387 | 18.55399425 | 356.6358463 | -1.744585476 | 178.3179232 | 332.6486452 | 273.2093374 | 18.80302247 | 706.8674863 | -0.736749386 | 353.4337431 | 661.8492281 | 544.0379804
18.25267951 | 200.7377482 | 1.610566628 | 100.3688741 | 176.4479511 | 142.9916597 | 18.80410653 | 359.0016888 | -1.743996107 | 179.5008444 | 333.0731264 | 273.2395116 | 19.05277171 | 705.7674893 | -0.748849412 | 352.8837447 | 660.5143587 | 542.8864438
18.50267486 | 200.2620932 | 1.629456241 | 100.1310466 | 176.3892836 | 143.0122681 | 19.05421546 | 357.1413883 | -1.745441606 | 178.5706942 | 332.5140712 | 272.9905064 | 19.30307277 | 704.2246393 | -0.759340409 | 352.1123197 | 660.4330177 | 543.0622444
18.75260457 | 200.6322317 | 1.647758885 | 100.3161158 | 177.3375808 | 143.8988756 | 19.30384346 | 355.9171049 | -1.745651436 | 177.9585525 | 332.0547465 | 272.735229 | 19.55290245 | 702.5876448 | -0.772072435 | 351.2938224 | 659.7543994 | 542.6564586
19.0025443 | 200.416185 | 1.66380237 | 100.2080925 | 176.5007965 | 143.098099 | 19.55398357 | 356.9475277 | -1.745329913 | 178.4737639 | 332.8866559 | 273.3954012 | 19.80291196 | 700.6323976 | -0.784558014 | 350.3161988 | 657.9363508 | 541.1642845
19.25272431 | 200.6983476 | 1.681645175 | 100.3491738 | 176.5539968 | 143.1042722 | 19.80414594 | 355.9828112 | -1.746499433 | 177.9914056 | 331.7168716 | 272.3864031 | 20.05313036 | 696.6647419 | -0.794206709 | 348.332371 | 656.66327 | 540.5524796
19.50283535 | 200.4104491 | 1.69851637 | 100.2052246 | 176.7260956 | 143.324354 | 20.05409011 | 354.2892766 | -1.74782348 | 177.1446383 | 331.1420453 | 272.0938325
19.75298199 | 199.6300714 | 1.71540758 | 99.81503571 | 176.5214937 | 143.2498151
20.00266363 | 199.7491039 | 1.730875997 | 99.87455195 | 176.550217 | 143.2586996