## General
ID | Test Identification
Test Identification | Location | NWZ-BH-5090
Test Identification | Sample | 19-2
Test Identification | Depth | 15.1 | [m]
Specimen Visual Description
Specimen Visual Description | Grey CLAY
Initial Specimen Conditions
Initial Specimen Conditions | Test start date | 17/09/2024
Initial Specimen Conditions | Mould outer / inner diameter | 100 / 69.95 | [mm]
Initial Specimen Conditions | Weight of soil | 40.81 | [g]
Initial Specimen Conditions | Water content | 25.69366 | [%]
Initial Specimen Conditions | Bulk density | 1.976654 | [Mg/m3]
Initial Specimen Conditions | Dry density | 1.572596 | [Mg/m3]
Initial Specimen Conditions | Material retained on 425 mm sieve | 0 | [%]
Test Conditions
Test Conditions | Interface type | Soil - Steel
Test Conditions | Initial interface roughness | 8.03 | [µm]
Test Conditions | Final interface roughness | 7.73 | [µm]
Consolidation - Before Fast Shear
Consolidation - Before Fast Shear | Consolidation pressure | 118.7073 | [kPa]
Consolidation - Before Fast Shear | Vertical displacement | 0.1759997 | [mm]
Consolidation - Before Fast Shear | Vertical strain | 3.519994 | [%]
Fast Shear - Stage 1
Fast Shear - Stage 1 | Normal Stress | 118.7073 | [kPa]
Fast Shear - Stage 1 | Vertical displacement | 0.2749996 | [mm]
Fast Shear - Stage 1 | Vertical strain | 5.499992 | [%]
Fast Shear - Stage 1 | Horizontal displacement | 199.921 | [mm]
Fast Shear - Stage 1 | Rate of horizontal displacement | 500 | [mm/min]
At peak stress
Fast Shear - Stage 1 - At peak stress | Shear stress | 70.73952 | [kPa]
Fast Shear - Stage 1 - At peak stress | Horizontal displacement | 149.9408 | [mm]
Fast Shear - Stage 2
Fast Shear - Stage 2 | Normal Stress | 118.7073 | [kPa]
Fast Shear - Stage 2 | Vertical displacement | 0.3649998 | [mm]
Fast Shear - Stage 2 | Vertical strain | 7.299996 | [%]
Fast Shear - Stage 2 | Horizontal displacement | 399.842 | [mm]
Fast Shear - Stage 2 | Rate of horizontal displacement | 500 | [mm/min]
At peak stress
Fast Shear - Stage 2 - At peak stress | Shear stress | 82.03731 | [kPa]
Fast Shear - Stage 2 - At peak stress | Horizontal displacement | 374.8519 | [mm]
Fast Shear - Stage 3
Fast Shear - Stage 3 | Normal Stress | 118.7073 | [kPa]
Fast Shear - Stage 3 | Vertical displacement | 0.4449997 | [mm]
Fast Shear - Stage 3 | Vertical strain | 8.899994 | [%]
Fast Shear - Stage 3 | Horizontal displacement | 599.763 | [mm]
Fast Shear - Stage 3 | Rate of horizontal displacement | 500 | [mm/min]
At peak stress
Fast Shear - Stage 3 - At peak stress | Shear stress | 80.79626 | [kPa]
Fast Shear - Stage 3 - At peak stress | Horizontal displacement | 416.5021 | [mm]
Fast Shear - Stage 4
Fast Shear - Stage 4 | Normal Stress | 118.7073 | [kPa]
Fast Shear - Stage 4 | Vertical displacement | 0.5260001 | [mm]
Fast Shear - Stage 4 | Vertical strain | 10.520002 | [%]
Fast Shear - Stage 4 | Horizontal displacement | 799.684 | [mm]
Fast Shear - Stage 4 | Rate of horizontal displacement | 500 | [mm/min]
At peak stress
Fast Shear - Stage 4 - At peak stress | Shear stress | 78.44256 | [kPa]
Fast Shear - Stage 4 - At peak stress | Horizontal displacement | 616.4231 | [mm]
Fast Shear - Stage 5
Fast Shear - Stage 5 | Normal Stress | 118.7073 | [kPa]
Fast Shear - Stage 5 | Vertical displacement | 0.6260004 | [mm]
Fast Shear - Stage 5 | Vertical strain | 12.520008 | [%]
Fast Shear - Stage 5 | Horizontal displacement | 999.605 | [mm]
Fast Shear - Stage 5 | Rate of horizontal displacement | 500 | [mm/min]
At peak stress
Fast Shear - Stage 5 - At peak stress | Shear stress | 63.07929 | [kPa]
Fast Shear - Stage 5 - At peak stress | Horizontal displacement | 816.3441 | [mm]
Consolidation - Before Slow Shear
Consolidation - Before Slow Shear | Consolidation pressure | 220.2062 | [kPa]
Consolidation - Before Slow Shear | Vertical displacement | 0.7519999 | [mm]
Consolidation - Before Slow Shear | Vertical strain | 15.079994 | [%]
Slow Shear
Slow Shear | Normal stress | 220.2062 | [kPa]
Slow Shear | Vertical displacement | 0.8800002 | [mm]
Slow Shear | Vertical strain | 17.620004 | [%]
Slow Shear | Horizontal displacement | 19.95532 | [mm]
Slow Shear | Rate of horizontal displacement | 0.018 | [mm/min]
At peak stress
Slow Shear - At peak stress | Shear stress | 118.156 | [kPa]
Slow Shear - At peak stress | Horizontal displacement | 3.559424 | [mm]
Slow Shear - At peak stress | Shear angle | 28.21666 | [°]
At residual stress
Slow Shear - At residual stress | Shear stress | 116.1018 | [kPa]
Slow Shear - At residual stress | Horizontal displacement | 19.95532 | [mm]
Slow Shear - At residual stress | Vertical displacement |  | [mm]
Slow Shear - At residual stress | Vertical strain |  | [%]
Slow Shear - At residual stress | Shear angle | 27.80005 | [°]

## Consolidation - 1
Consolidation - Before Fast Shear
Root time | Vertical Displacement
[min] | [mm]
0 | 0
0.2886751 | 0.0939999
0.4082483 | 0.1009999
0.5 | 0.1049996
0.5773503 | 0.1079998
0.6454972 | 0.1119995
0.7071068 | 0.1140004
0.7637626 | 0.1160002
0.8164966 | 0.1169997
0.8660254 | 0.1190005
0.9128709 | 0.1230002
0.9574271 | 0.1230002
1 | 0.125
1.040833 | 0.1269999
1.080123 | 0.1280003
1.118034 | 0.1280003
1.154701 | 0.1300001
1.190238 | 0.132
1.224745 | 0.132
1.258306 | 0.1339999
1.290994 | 0.1339999
1.322876 | 0.1359997
1.354006 | 0.1359997
1.384437 | 0.1379996
1.414214 | 0.139
1.443376 | 0.139
1.47196 | 0.139
1.5 | 0.1409998
1.527525 | 0.1409998
1.554563 | 0.1409998
1.581139 | 0.1429997
1.607275 | 0.1429997
1.632993 | 0.1429997
1.658312 | 0.1449995
1.683251 | 0.1449995
1.707825 | 0.1449995
1.732051 | 0.1470003
1.755942 | 0.1470003
1.779513 | 0.1470003
1.802776 | 0.1470003
1.825742 | 0.1490002
1.848423 | 0.1490002
1.870829 | 0.1490002
1.892969 | 0.1499996
1.914854 | 0.1499996
1.936492 | 0.1499996
1.95789 | 0.1499996
1.979057 | 0.1499996
2 | 0.1520005
2.020726 | 0.1520005
2.041241 | 0.1520005
2.061553 | 0.1520005
2.081666 | 0.1540003
2.101587 | 0.1520005
2.12132 | 0.1540003
2.140872 | 0.1540003
2.160247 | 0.1540003
2.179449 | 0.1540003
2.198484 | 0.1540003
2.217356 | 0.1560002
2.236068 | 0.1560002
2.254625 | 0.1560002
2.27303 | 0.1560002
2.291288 | 0.1560002
2.309401 | 0.1560002
2.327373 | 0.158
2.345208 | 0.158
2.362908 | 0.158
2.380476 | 0.158
2.397916 | 0.158
2.415229 | 0.158
2.43242 | 0.158
2.44949 | 0.158
2.466441 | 0.1599999
2.483277 | 0.158
2.5 | 0.1599999
2.516611 | 0.1599999
2.533114 | 0.1599999
2.54951 | 0.1599999
2.565801 | 0.1599999
2.581989 | 0.1599999
2.598076 | 0.1619997
2.614065 | 0.1599999
2.629956 | 0.1599999
2.645751 | 0.1619997
2.661453 | 0.1619997
2.677063 | 0.1619997
2.692582 | 0.1619997
2.708013 | 0.1619997
2.723356 | 0.1619997
2.738613 | 0.1619997
2.753785 | 0.1630001
2.768875 | 0.1619997
2.783882 | 0.1619997
2.798809 | 0.1630001
2.813657 | 0.1630001
2.828427 | 0.1630001
2.84312 | 0.1630001
2.857738 | 0.1630001
2.872281 | 0.1630001
2.886751 | 0.1630001
2.901149 | 0.1630001
2.915476 | 0.1630001
2.929733 | 0.1630001
2.94392 | 0.1630001
2.95804 | 0.1630001
2.972092 | 0.1630001
2.986079 | 0.1630001
3 | 0.165
3.013857 | 0.165
3.02765 | 0.165
3.041381 | 0.165
3.05505 | 0.165
3.068659 | 0.165
3.082207 | 0.165
3.095696 | 0.165
3.109126 | 0.165
3.122499 | 0.165
3.135815 | 0.165
3.149074 | 0.165
3.162278 | 0.165
3.175426 | 0.1669998
3.188521 | 0.165
3.201562 | 0.1669998
3.21455 | 0.1669998
3.227486 | 0.1669998
3.24037 | 0.1669998
3.253204 | 0.1669998
3.265986 | 0.1669998
3.278719 | 0.1669998
3.291403 | 0.1669998
3.304038 | 0.1669998
3.316625 | 0.1669998
3.329164 | 0.1669998
3.341656 | 0.1669998
3.354102 | 0.1669998
3.366502 | 0.1669998
3.378856 | 0.1669998
3.391165 | 0.1669998
3.40343 | 0.1689997
3.41565 | 0.1669998
3.427827 | 0.1669998
3.439961 | 0.1669998
3.452053 | 0.1689997
3.464102 | 0.1669998
3.476109 | 0.1689997
3.488075 | 0.1689997
3.5 | 0.1689997
3.511885 | 0.1689997
3.523729 | 0.1689997
3.535534 | 0.1689997
3.547299 | 0.1689997
3.559026 | 0.1689997
3.570714 | 0.1689997
3.582364 | 0.1689997
3.593976 | 0.1689997
3.605551 | 0.1689997
3.617089 | 0.1689997
3.62859 | 0.1689997
3.640055 | 0.1689997
3.651484 | 0.1689997
3.662877 | 0.1689997
3.674235 | 0.1689997
3.685557 | 0.1689997
3.696846 | 0.1689997
3.708099 | 0.1689997
3.719319 | 0.1689997
3.730505 | 0.1709996
3.741657 | 0.1689997
3.752777 | 0.1709996
3.763863 | 0.1709996
3.774917 | 0.1709996
3.785939 | 0.1709996
3.796929 | 0.1709996
3.807887 | 0.1709996
3.818813 | 0.1709996
3.829708 | 0.1709996
3.840573 | 0.1709996
3.851407 | 0.1709996
3.86221 | 0.1709996
3.872983 | 0.1709996
3.883727 | 0.1709996
3.89444 | 0.1709996
3.905125 | 0.1709996
3.91578 | 0.1709996
3.926406 | 0.1709996
3.937004 | 0.1709996
3.947573 | 0.1709996
3.958114 | 0.1709996
3.968627 | 0.1709996
3.979112 | 0.1709996
3.98957 | 0.1709996
4 | 0.1709996
4.010403 | 0.1709996
4.020779 | 0.1709996
4.031129 | 0.1709996
4.041452 | 0.1730004
4.051749 | 0.1709996
4.062019 | 0.1709996
4.072264 | 0.1709996
4.082483 | 0.1709996
4.092676 | 0.1709996
4.102845 | 0.1709996
4.112988 | 0.1709996
4.123106 | 0.1730004
4.133199 | 0.1709996
4.143268 | 0.1709996
4.153312 | 0.1709996
4.163332 | 0.1730004
4.173328 | 0.1730004
4.1833 | 0.1730004
4.193249 | 0.1730004
4.203173 | 0.1730004
4.213075 | 0.1730004
4.222953 | 0.1730004
4.232808 | 0.1730004
4.242641 | 0.1730004
4.25245 | 0.1730004
4.262237 | 0.1730004
4.272002 | 0.1730004
4.281744 | 0.1730004
4.291464 | 0.1730004
4.301163 | 0.1730004
4.310839 | 0.1730004
4.320494 | 0.1730004
4.330127 | 0.1730004
4.339739 | 0.1730004
4.349329 | 0.1730004
4.358899 | 0.1730004
4.368447 | 0.1730004
4.377975 | 0.1730004
4.387482 | 0.1730004
4.396969 | 0.1730004
4.406435 | 0.1730004
4.41588 | 0.1730004
4.425306 | 0.1730004
4.434712 | 0.1730004
4.444097 | 0.1730004
4.453463 | 0.1730004
4.462809 | 0.1730004
4.472136 | 0.1739998
4.481443 | 0.1730004
4.490731 | 0.1730004
4.5 | 0.1730004
4.50925 | 0.1730004
4.518481 | 0.1730004
4.527693 | 0.1730004
4.536886 | 0.1730004
4.546061 | 0.1730004
4.555217 | 0.1730004
4.564355 | 0.1739998
4.573474 | 0.1730004
4.582576 | 0.1730004
4.591659 | 0.1739998
4.600725 | 0.1739998
4.609772 | 0.1730004
4.618802 | 0.1739998
4.627814 | 0.1730004
4.636809 | 0.1739998
4.645787 | 0.1739998
4.654747 | 0.1739998
4.66369 | 0.1739998
4.672615 | 0.1730004
4.681524 | 0.1739998
4.690416 | 0.1739998
4.699291 | 0.1739998
4.708149 | 0.1730004
4.716991 | 0.1739998
4.725816 | 0.1739998
4.734624 | 0.1739998
4.743416 | 0.1739998
4.752192 | 0.1739998
4.760952 | 0.1739998
4.769696 | 0.1739998
4.778424 | 0.1739998
4.787136 | 0.1739998
4.795832 | 0.1739998
4.804512 | 0.1739998
4.813176 | 0.1739998
4.821825 | 0.1739998
4.830459 | 0.1739998
4.839077 | 0.1739998
4.84768 | 0.1739998
4.856267 | 0.1739998
4.86484 | 0.1739998
4.873397 | 0.1739998
4.88194 | 0.1739998
4.890467 | 0.1739998
4.898979 | 0.1739998
4.907477 | 0.1739998
4.91596 | 0.1739998
4.924429 | 0.1739998
4.932883 | 0.1739998
4.941322 | 0.1739998
4.949747 | 0.1739998
4.958158 | 0.1739998
4.966555 | 0.1739998
4.974937 | 0.1739998
4.983305 | 0.1739998
4.99166 | 0.1739998
5 | 0.1739998
5.008326 | 0.1739998
5.016639 | 0.1739998
5.024938 | 0.1739998
5.033223 | 0.1739998
5.041494 | 0.1739998
5.049752 | 0.1739998
5.057997 | 0.1739998
5.066228 | 0.1739998
5.074446 | 0.1739998
5.08265 | 0.1739998
5.090841 | 0.1739998
5.09902 | 0.1739998
5.107184 | 0.1739998
5.115336 | 0.1739998
5.123475 | 0.1739998
5.131601 | 0.1739998
5.139715 | 0.1739998
5.147815 | 0.1739998
5.155903 | 0.1739998
5.163978 | 0.1739998
5.17204 | 0.1739998
5.18009 | 0.1739998
5.188127 | 0.1739998
5.196152 | 0.1739998
5.204165 | 0.1739998
5.212165 | 0.1739998
5.220153 | 0.1739998
5.228129 | 0.1759997
5.236093 | 0.1739998
5.244044 | 0.1739998
5.251984 | 0.1739998
5.259911 | 0.1739998
5.267827 | 0.1739998
5.275731 | 0.1759997
5.283622 | 0.1759997
5.291503 | 0.1739998
5.299371 | 0.1759997
5.307228 | 0.1739998
5.315073 | 0.1759997
5.322906 | 0.1759997
5.330729 | 0.1759997
5.338539 | 0.1739998
5.346338 | 0.1759997
5.354126 | 0.1759997
5.361903 | 0.1759997
5.369668 | 0.1739998
5.377422 | 0.1759997
5.385165 | 0.1759997
5.392897 | 0.1759997
5.400617 | 0.1759997
5.408327 | 0.1759997
5.416026 | 0.1759997
5.423713 | 0.1759997
5.43139 | 0.1759997
5.439056 | 0.1759997
5.446712 | 0.1759997
5.454356 | 0.1759997
5.46199 | 0.1759997
5.469613 | 0.1759997
5.477226 | 0.1759997
5.484828 | 0.1759997
5.492419 | 0.1759997
5.5 | 0.1759997
5.507571 | 0.1759997
5.515131 | 0.1759997
5.522681 | 0.1759997
5.53022 | 0.1759997
5.537749 | 0.1759997
5.545268 | 0.1759997
5.552777 | 0.1759997
5.560276 | 0.1759997
5.567764 | 0.1759997
5.575243 | 0.1759997
5.582711 | 0.1759997
5.59017 | 0.1759997
5.597619 | 0.1759997
5.605057 | 0.1759997
5.612486 | 0.1759997
5.619905 | 0.1759997
5.627314 | 0.1759997
5.634714 | 0.1759997
5.642104 | 0.1759997
5.649484 | 0.1759997
5.656854 | 0.1759997
5.664215 | 0.1759997
5.671567 | 0.1759997
5.678908 | 0.1759997
5.686241 | 0.1759997
5.693564 | 0.1759997
5.700877 | 0.1759997
5.708181 | 0.1759997
5.715476 | 0.1759997
5.722762 | 0.1759997
5.730038 | 0.1759997
5.737305 | 0.1759997
5.744563 | 0.1759997
5.751811 | 0.1759997
5.759051 | 0.1759997
5.766281 | 0.1759997
5.773503 | 0.1759997
5.780715 | 0.1759997
5.787918 | 0.1759997
5.795113 | 0.1759997
5.802298 | 0.1759997
5.809475 | 0.1759997
5.816643 | 0.1759997
5.823802 | 0.1759997
5.830952 | 0.1759997
5.838093 | 0.1759997
5.845226 | 0.1759997
5.85235 | 0.1759997
5.859465 | 0.1759997
5.866572 | 0.1759997
5.87367 | 0.1759997
5.88076 | 0.1759997
5.887841 | 0.1759997
5.894913 | 0.1759997
5.901977 | 0.1759997
5.909033 | 0.1759997
5.91608 | 0.1759997
5.923119 | 0.1759997
5.930149 | 0.1759997
5.937171 | 0.1759997
5.944185 | 0.1759997
5.95119 | 0.1759997
5.958188 | 0.1759997
5.965177 | 0.1759997
5.972158 | 0.1759997
5.97913 | 0.1759997
5.986095 | 0.1759997
5.993052 | 0.1759997
6 | 0.1759997
6.00694 | 0.1759997

## Fast Shearing - 1
Fast Shear - Stage 1
Horizontal Displacement | Stress Ratio t/s'n | Shear Stress
[mm] | [-] | [kPa]
0 | 0 | 0
8.330042 | 0.05515735 | 6.547579
16.66008 | 0.5602257 | 66.50286
24.99013 | 0.5450844 | 64.70548
33.32017 | 0.5378743 | 63.84959
41.65021 | 0.5425609 | 64.40592
49.98025 | 0.549771 | 65.26181
58.31029 | 0.5555391 | 65.94653
66.64034 | 0.5634702 | 66.88801
74.97038 | 0.5681568 | 67.44434
83.30042 | 0.5638307 | 66.9308
91.63046 | 0.5627492 | 66.80242
99.9605 | 0.5663543 | 67.23036
108.2905 | 0.5609467 | 66.58845
116.6206 | 0.5613072 | 66.63124
124.9506 | 0.5703198 | 67.70111
133.2807 | 0.5717619 | 67.87228
141.6107 | 0.5768089 | 68.47141
149.9408 | 0.5959157 | 70.73952
158.2708 | 0.5771694 | 68.5142
166.6008 | 0.5753669 | 68.30023
174.9309 | 0.578251 | 68.64259
183.2609 | 0.5753669 | 68.30023
191.591 | 0.5703198 | 67.70111
199.921 | 0.5677963 | 67.40154

## Fast Shearing - 2
Fast Shear - Stage 2
Horizontal Displacement | Stress Ratio t/s'n | Shear Stress
[mm] | [-] | [kPa]
199.921 | 0 | 0
208.2511 | 0.1943125 | 23.06631
216.5811 | 0.6135805 | 72.83646
224.9111 | 0.6074519 | 72.10895
233.2412 | 0.6175461 | 73.3072
241.5712 | 0.6269192 | 74.41986
249.9013 | 0.6308848 | 74.8906
258.2313 | 0.6380949 | 75.7465
266.5613 | 0.6427815 | 76.30283
274.8914 | 0.647468 | 76.85916
283.2214 | 0.6471075 | 76.81636
291.5515 | 0.6521546 | 77.41549
299.8815 | 0.6564807 | 77.92902
308.2116 | 0.6586437 | 78.18579
316.5416 | 0.6608067 | 78.44256
324.8716 | 0.6615278 | 78.52815
333.2017 | 0.6698194 | 79.51242
341.5317 | 0.680274 | 80.75347
349.8618 | 0.6835186 | 81.13862
358.1918 | 0.6820766 | 80.96744
366.5218 | 0.6896472 | 81.86613
374.8519 | 0.6910892 | 82.03731
383.1819 | 0.6903682 | 81.95172
391.512 | 0.6889262 | 81.78054
399.842 | 0.6954153 | 82.55084

## Fast Shearing - 3
Fast Shear - Stage 3
Horizontal Displacement | Stress Ratio t/s'n | Shear Stress
[mm] | [-] | [kPa]
399.842 | 0 | 0
408.1721 | 0.2227925 | 26.44708
416.5021 | 0.6806345 | 80.79626
424.8321 | 0.6463865 | 76.73077
433.1622 | 0.6525151 | 77.45828
441.4922 | 0.6604462 | 78.39976
449.8223 | 0.6665748 | 79.12727
458.1523 | 0.6734244 | 79.94037
466.4824 | 0.6770295 | 80.36832
474.8124 | 0.674506 | 80.06875
483.1424 | 0.6806345 | 80.79626
491.4725 | 0.6654933 | 78.99889
499.8025 | 0.6662143 | 79.08448
508.1326 | 0.6647723 | 78.9133
516.4626 | 0.6647723 | 78.9133
524.7926 | 0.6633303 | 78.74212
533.1227 | 0.6618883 | 78.57094
541.4527 | 0.6608067 | 78.44256
549.7828 | 0.6615278 | 78.52815
558.1128 | 0.6618883 | 78.57094
566.4429 | 0.6586437 | 78.18579
574.7729 | 0.6550387 | 77.75784
583.1029 | 0.6471075 | 76.81636
591.433 | 0.6471075 | 76.81636
599.763 | 0.6373739 | 75.66091

## Fast Shearing - 4
Fast Shear - Stage 4
Horizontal Displacement | Stress Ratio t/s'n | Shear Stress
[mm] | [-] | [kPa]
599.763 | 0 | 0
608.0931 | 0.2418992 | 28.7152
616.4231 | 0.6608067 | 78.44256
624.7532 | 0.6070914 | 72.06616
633.0832 | 0.6088939 | 72.28013
641.4132 | 0.6099755 | 72.40852
649.7433 | 0.6106965 | 72.4941
658.0733 | 0.6070914 | 72.06616
666.4034 | 0.6045679 | 71.7666
674.7334 | 0.5955552 | 70.69673
683.0634 | 0.5908687 | 70.1404
691.3935 | 0.581856 | 69.07053
699.7235 | 0.5699593 | 67.65831
708.0536 | 0.5667148 | 67.27316
716.3836 | 0.5613072 | 66.63124
724.7137 | 0.5555391 | 65.94653
733.0437 | 0.5494105 | 65.21902
741.3737 | 0.5400374 | 64.10636
749.7038 | 0.5331878 | 63.29326
758.0338 | 0.5288617 | 62.77972
766.3639 | 0.5223726 | 62.00942
774.6939 | 0.5220121 | 61.96663
783.0239 | 0.4892061 | 58.07231
791.354 | 0.4758674 | 56.48891
799.684 | 0.4636102 | 55.0339

## Fast Shearing - 5
Fast Shear - Stage 5
Horizontal Displacement | Stress Ratio t/s'n | Shear Stress
[mm] | [-] | [kPa]
799.684 | 0 | 0
808.0141 | 0.1716007 | 20.37024
816.3441 | 0.5313852 | 63.07929
824.6742 | 0.5223726 | 62.00942
833.0042 | 0.5245356 | 62.26619
841.3342 | 0.5238146 | 62.1806
849.6643 | 0.5158835 | 61.23912
857.9943 | 0.4931716 | 58.54305
866.3244 | 0.4700993 | 55.8042
874.6544 | 0.44919 | 53.32211
882.9845 | 0.4390958 | 52.12386
891.3145 | 0.4354907 | 51.69591
899.6445 | 0.4239546 | 50.32649
907.9746 | 0.4156629 | 49.34221
916.3046 | 0.4127789 | 48.99985
924.6347 | 0.4052083 | 48.10116
932.9647 | 0.3940326 | 46.77453
941.2947 | 0.3933116 | 46.68894
949.6248 | 0.3961956 | 47.0313
957.9548 | 0.3990797 | 47.37366
966.2849 | 0.387904 | 46.04702
974.6149 | 0.3839385 | 45.57628
982.945 | 0.3742048 | 44.42083
991.275 | 0.3677157 | 43.65052
999.605 | 0.3554585 | 42.19551

## Consolidation - 2
Consolidation - Before Slow Shear
Root time | Vertical Displacement
[min] | [mm]
0 | 0.666
0.2886751 | 0.6969996
0.4082483 | 0.6990004
0.5 | 0.7030001
0.5773503 | 0.705
0.6454972 | 0.705
0.7071068 | 0.7060004
0.7637626 | 0.7080002
0.8164966 | 0.7100001
0.8660254 | 0.7100001
0.9128709 | 0.7119999
0.9574271 | 0.7119999
1 | 0.7139998
1.040833 | 0.7139998
1.080123 | 0.7139998
1.118034 | 0.7159996
1.154701 | 0.7159996
1.190238 | 0.717
1.224745 | 0.717
1.258306 | 0.717
1.290994 | 0.7189999
1.322876 | 0.7189999
1.354006 | 0.7189999
1.384437 | 0.7209997
1.414214 | 0.7209997
1.443376 | 0.7209997
1.47196 | 0.7229996
1.5 | 0.7229996
1.527525 | 0.7229996
1.554563 | 0.7229996
1.581139 | 0.7250004
1.607275 | 0.7250004
1.632993 | 0.7250004
1.658312 | 0.7250004
1.683251 | 0.7259999
1.707825 | 0.7259999
1.732051 | 0.7259999
1.755942 | 0.7259999
1.779513 | 0.7279997
1.802776 | 0.7279997
1.825742 | 0.7279997
1.848423 | 0.7279997
1.870829 | 0.7279997
1.892969 | 0.7279997
1.914854 | 0.7299996
1.936492 | 0.7299996
1.95789 | 0.7299996
1.979057 | 0.7299996
2 | 0.7299996
2.020726 | 0.7320004
2.041241 | 0.7320004
2.061553 | 0.7320004
2.081666 | 0.7340002
2.101587 | 0.7340002
2.12132 | 0.7340002
2.140872 | 0.7340002
2.160247 | 0.7340002
2.179449 | 0.7340002
2.198484 | 0.7360001
2.217356 | 0.7360001
2.236068 | 0.7360001
2.254625 | 0.7360001
2.27303 | 0.7360001
2.291288 | 0.7360001
2.309401 | 0.7369995
2.327373 | 0.7369995
2.345208 | 0.7369995
2.362908 | 0.7369995
2.380476 | 0.7369995
2.397916 | 0.7369995
2.415229 | 0.7369995
2.43242 | 0.7390004
2.44949 | 0.7390004
2.466441 | 0.7390004
2.483277 | 0.7390004
2.5 | 0.7390004
2.516611 | 0.7390004
2.533114 | 0.7390004
2.54951 | 0.7390004
2.565801 | 0.7390004
2.581989 | 0.7390004
2.598076 | 0.7410002
2.614065 | 0.7410002
2.629956 | 0.7410002
2.645751 | 0.7410002
2.661453 | 0.7410002
2.677063 | 0.7410002
2.692582 | 0.7410002
2.708013 | 0.7410002
2.723356 | 0.7410002
2.738613 | 0.7410002
2.753785 | 0.7410002
2.768875 | 0.7430001
2.783882 | 0.7430001
2.798809 | 0.7430001
2.813657 | 0.7430001
2.828427 | 0.7430001
2.84312 | 0.7430001
2.857738 | 0.7430001
2.872281 | 0.7430001
2.886751 | 0.7430001
2.901149 | 0.7430001
2.915476 | 0.7430001
2.929733 | 0.7430001
2.94392 | 0.7430001
2.95804 | 0.7430001
2.972092 | 0.7430001
2.986079 | 0.7430001
3 | 0.7430001
3.013857 | 0.7449999
3.02765 | 0.7449999
3.041381 | 0.7449999
3.05505 | 0.7449999
3.068659 | 0.7449999
3.082207 | 0.7449999
3.095696 | 0.7449999
3.109126 | 0.7449999
3.122499 | 0.7449999
3.135815 | 0.7449999
3.149074 | 0.7449999
3.162278 | 0.7449999
3.175426 | 0.7449999
3.188521 | 0.7449999
3.201562 | 0.7449999
3.21455 | 0.7449999
3.227486 | 0.7449999
3.24037 | 0.7449999
3.253204 | 0.7449999
3.265986 | 0.7469998
3.278719 | 0.7449999
3.291403 | 0.7449999
3.304038 | 0.7469998
3.316625 | 0.7469998
3.329164 | 0.7469998
3.341656 | 0.7469998
3.354102 | 0.7469998
3.366502 | 0.7469998
3.378856 | 0.7469998
3.391165 | 0.7469998
3.40343 | 0.7469998
3.41565 | 0.7469998
3.427827 | 0.7469998
3.439961 | 0.7469998
3.452053 | 0.7469998
3.464102 | 0.7469998
3.476109 | 0.7469998
3.488075 | 0.7469998
3.5 | 0.7469998
3.511885 | 0.7469998
3.523729 | 0.7469998
3.535534 | 0.7469998
3.547299 | 0.7469998
3.559026 | 0.7469998
3.570714 | 0.7469998
3.582364 | 0.7469998
3.593976 | 0.7469998
3.605551 | 0.7469998
3.617089 | 0.7469998
3.62859 | 0.7480002
3.640055 | 0.7480002
3.651484 | 0.7480002
3.662877 | 0.7480002
3.674235 | 0.7480002
3.685557 | 0.7480002
3.696846 | 0.7480002
3.708099 | 0.7480002
3.719319 | 0.7480002
3.730505 | 0.7480002
3.741657 | 0.7480002
3.752777 | 0.7480002
3.763863 | 0.7480002
3.774917 | 0.7480002
3.785939 | 0.7480002
3.796929 | 0.7480002
3.807887 | 0.7480002
3.818813 | 0.7480002
3.829708 | 0.7480002
3.840573 | 0.7480002
3.851407 | 0.7480002
3.86221 | 0.7480002
3.872983 | 0.7480002
3.883727 | 0.7480002
3.89444 | 0.7480002
3.905125 | 0.7480002
3.91578 | 0.7480002
3.926406 | 0.7480002
3.937004 | 0.7480002
3.947573 | 0.7480002
3.958114 | 0.7480002
3.968627 | 0.7480002
3.979112 | 0.7480002
3.98957 | 0.7480002
4 | 0.7480002
4.010403 | 0.7480002
4.020779 | 0.7480002
4.031129 | 0.7480002
4.041452 | 0.7480002
4.051749 | 0.7480002
4.062019 | 0.7480002
4.072264 | 0.7480002
4.082483 | 0.7480002
4.092676 | 0.7480002
4.102845 | 0.7480002
4.112988 | 0.7480002
4.123106 | 0.75
4.133199 | 0.7480002
4.143268 | 0.75
4.153312 | 0.7480002
4.163332 | 0.75
4.173328 | 0.75
4.1833 | 0.75
4.193249 | 0.75
4.203173 | 0.75
4.213075 | 0.75
4.222953 | 0.75
4.232808 | 0.75
4.242641 | 0.75
4.25245 | 0.75
4.262237 | 0.75
4.272002 | 0.75
4.281744 | 0.75
4.291464 | 0.75
4.301163 | 0.75
4.310839 | 0.75
4.320494 | 0.75
4.330127 | 0.75
4.339739 | 0.75
4.349329 | 0.75
4.358899 | 0.75
4.368447 | 0.75
4.377975 | 0.75
4.387482 | 0.75
4.396969 | 0.75
4.406435 | 0.75
4.41588 | 0.75
4.425306 | 0.75
4.434712 | 0.75
4.444097 | 0.75
4.453463 | 0.75
4.462809 | 0.75
4.472136 | 0.75
4.481443 | 0.75
4.490731 | 0.75
4.5 | 0.75
4.50925 | 0.75
4.518481 | 0.75
4.527693 | 0.75
4.536886 | 0.75
4.546061 | 0.75
4.555217 | 0.75
4.564355 | 0.75
4.573474 | 0.75
4.582576 | 0.75
4.591659 | 0.75
4.600725 | 0.75
4.609772 | 0.75
4.618802 | 0.75
4.627814 | 0.75
4.636809 | 0.75
4.645787 | 0.75
4.654747 | 0.75
4.66369 | 0.75
4.672615 | 0.75
4.681524 | 0.75
4.690416 | 0.75
4.699291 | 0.75
4.708149 | 0.75
4.716991 | 0.75
4.725816 | 0.75
4.734624 | 0.75
4.743416 | 0.75
4.752192 | 0.75
4.760952 | 0.75
4.769696 | 0.75
4.778424 | 0.75
4.787136 | 0.75
4.795832 | 0.7519999
4.804512 | 0.75
4.813176 | 0.7519999
4.821825 | 0.7519999
4.830459 | 0.75
4.839077 | 0.7519999
4.84768 | 0.75
4.856267 | 0.7519999
4.86484 | 0.75
4.873397 | 0.7519999
4.88194 | 0.75
4.890467 | 0.75
4.898979 | 0.7519999
4.907477 | 0.7519999
4.91596 | 0.7519999
4.924429 | 0.7519999
4.932883 | 0.7519999
4.941322 | 0.7519999
4.949747 | 0.7519999
4.958158 | 0.7519999
4.966555 | 0.7519999
4.974937 | 0.7519999
4.983305 | 0.7519999
4.99166 | 0.7519999
5 | 0.7519999
5.008326 | 0.7519999
5.016639 | 0.7519999
5.024938 | 0.7519999
5.033223 | 0.7519999
5.041494 | 0.7519999
5.049752 | 0.7519999
5.057997 | 0.7519999
5.066228 | 0.7519999
5.074446 | 0.7519999
5.08265 | 0.7519999
5.090841 | 0.7519999
5.09902 | 0.7519999
5.107184 | 0.7519999
5.115336 | 0.7519999
5.123475 | 0.7519999
5.131601 | 0.7519999
5.139715 | 0.7519999
5.147815 | 0.7519999
5.155903 | 0.7519999
5.163978 | 0.7519999
5.17204 | 0.7519999
5.18009 | 0.7519999
5.188127 | 0.7519999
5.196152 | 0.7519999
5.204165 | 0.7519999
5.212165 | 0.7519999
5.220153 | 0.7519999
5.228129 | 0.7519999
5.236093 | 0.7519999
5.244044 | 0.7519999
5.251984 | 0.7519999
5.259911 | 0.7519999
5.267827 | 0.7519999
5.275731 | 0.7519999
5.283622 | 0.7519999
5.291503 | 0.7519999
5.299371 | 0.7519999
5.307228 | 0.7519999
5.315073 | 0.7519999
5.322906 | 0.7519999
5.330729 | 0.7519999
5.338539 | 0.7519999
5.346338 | 0.7519999
5.354126 | 0.7519999
5.361903 | 0.7519999
5.369668 | 0.7519999
5.377422 | 0.7519999
5.385165 | 0.7519999
5.392897 | 0.7519999
5.400617 | 0.7519999
5.408327 | 0.7519999
5.416026 | 0.7519999
5.423713 | 0.7519999
5.43139 | 0.7519999
5.439056 | 0.7519999
5.446712 | 0.7519999
5.454356 | 0.7519999
5.46199 | 0.7519999
5.469613 | 0.7519999
5.477226 | 0.7519999
5.484828 | 0.7519999
5.492419 | 0.7519999
5.5 | 0.7519999
5.507571 | 0.7519999
5.515131 | 0.7519999
5.522681 | 0.7519999
5.53022 | 0.7519999
5.537749 | 0.7519999
5.545268 | 0.7519999
5.552777 | 0.7519999
5.560276 | 0.7519999
5.567764 | 0.7519999
5.575243 | 0.7519999
5.582711 | 0.7519999
5.59017 | 0.7519999
5.597619 | 0.7519999
5.605057 | 0.7519999
5.612486 | 0.7519999
5.619905 | 0.7519999
5.627314 | 0.7519999
5.634714 | 0.7519999
5.642104 | 0.7519999
5.649484 | 0.7519999
5.656854 | 0.7519999
5.664215 | 0.7519999
5.671567 | 0.7519999
5.678908 | 0.7519999
5.686241 | 0.7519999
5.693564 | 0.7519999
5.700877 | 0.7519999
5.708181 | 0.7519999
5.715476 | 0.7519999
5.722762 | 0.7519999
5.730038 | 0.7519999
5.737305 | 0.7519999
5.744563 | 0.7519999
5.751811 | 0.7539997
5.759051 | 0.7519999
5.766281 | 0.7519999
5.773503 | 0.7519999
5.780715 | 0.7519999
5.787918 | 0.7519999
5.795113 | 0.7519999
5.802298 | 0.7519999
5.809475 | 0.7519999
5.816643 | 0.7519999
5.823802 | 0.7519999
5.830952 | 0.7519999
5.838093 | 0.7519999
5.845226 | 0.7539997
5.85235 | 0.7519999
5.859465 | 0.7519999
5.866572 | 0.7539997
5.87367 | 0.7519999
5.88076 | 0.7539997
5.887841 | 0.7519999
5.894913 | 0.7519999
5.901977 | 0.7519999
5.909033 | 0.7519999
5.91608 | 0.7539997
5.923119 | 0.7519999
5.930149 | 0.7519999
5.937171 | 0.7539997
5.944185 | 0.7519999
5.95119 | 0.7539997
5.958188 | 0.7539997
5.965177 | 0.7539997
5.972158 | 0.7539997
5.97913 | 0.7539997
5.986095 | 0.7539997
5.993052 | 0.7539997
6 | 0.7519999

## Slow Shearing
Slow Shear Stage
Horizontal Displacement | Vertical Displacement | Stress Ratio t/s'n | Angle of Shearing Resistance | Shear Stress
[mm] | [mm] | [-] | [º] | [kPa]
0 |  | 0 | 0 | 0
0.1779712 |  | 0.1539164 | 8.750094 | 33.89335
0.3559424 |  | 0.3579722 | 19.69596 | 78.82771
0.5339137 |  | 0.4780737 | 25.55123 | 105.2748
0.7118849 |  | 0.5136377 | 27.18674 | 113.1062
0.8898561 |  | 0.523549 | 27.63426 | 115.2887
1.067827 |  | 0.5282131 | 27.8436 | 116.3158
1.245799 |  | 0.5254923 | 27.72158 | 115.7167
1.42377 |  | 0.5315169 | 27.9914 | 117.0433
1.601741 |  | 0.5342376 | 28.11281 | 117.6424
1.779712 |  | 0.5326829 | 28.04346 | 117.3001
1.957683 |  | 0.5322942 | 28.02611 | 117.2145
2.135655 |  | 0.5332659 | 28.06948 | 117.4285
2.313626 |  | 0.5324885 | 28.03479 | 117.2573
2.491597 |  | 0.5319055 | 28.00876 | 117.1289
2.669568 |  | 0.5315169 | 27.9914 | 117.0433
2.84754 |  | 0.5324885 | 28.03479 | 117.2573
3.025511 |  | 0.5332659 | 28.06948 | 117.4285
3.203482 |  | 0.5328772 | 28.05214 | 117.3429
3.381453 |  | 0.5363753 | 28.20801 | 118.1132
3.559424 |  | 0.5365697 | 28.21666 | 118.156
3.737396 |  | 0.5342376 | 28.11281 | 117.6424
3.915367 |  | 0.5328772 | 28.05214 | 117.3429
4.093338 |  | 0.5332659 | 28.06948 | 117.4285
4.271309 |  | 0.5332659 | 28.06948 | 117.4285
4.449281 |  | 0.5324885 | 28.03479 | 117.2573
4.627252 |  | 0.5346263 | 28.13013 | 117.728
4.805223 |  | 0.5315169 | 27.9914 | 117.0433
4.983194 |  | 0.5319055 | 28.00876 | 117.1289
5.161165 |  | 0.5320999 | 28.01744 | 117.1717
5.339137 |  | 0.5328772 | 28.05214 | 117.3429
5.517108 |  | 0.5326829 | 28.04346 | 117.3001
5.695079 |  | 0.5315169 | 27.9914 | 117.0433
5.87305 |  | 0.5315169 | 27.9914 | 117.0433
6.051022 |  | 0.5324885 | 28.03479 | 117.2573
6.228993 |  | 0.5340433 | 28.10415 | 117.5996
6.406964 |  | 0.5322942 | 28.02611 | 117.2145
6.584935 |  | 0.5322942 | 28.02611 | 117.2145
6.762907 |  | 0.5311282 | 27.97403 | 116.9577
6.940878 |  | 0.5309338 | 27.96534 | 116.9149
7.118849 |  | 0.5363753 | 28.20801 | 118.1132
7.29682 |  | 0.5322942 | 28.02611 | 117.2145
7.474791 |  | 0.5315169 | 27.9914 | 117.0433
7.652763 |  | 0.5319055 | 28.00876 | 117.1289
7.830734 |  | 0.5322942 | 28.02611 | 117.2145
8.008705 |  | 0.5328772 | 28.05214 | 117.3429
8.186676 |  | 0.5313225 | 27.98271 | 117.0005
8.364648 |  | 0.5313225 | 27.98271 | 117.0005
8.542619 |  | 0.5309338 | 27.96534 | 116.9149
8.72059 |  | 0.5309338 | 27.96534 | 116.9149
8.898561 |  | 0.5301565 | 27.93059 | 116.7438
9.076532 |  | 0.5309338 | 27.96534 | 116.9149
9.254504 |  | 0.5311282 | 27.97403 | 116.9577
9.432475 |  | 0.5322942 | 28.02611 | 117.2145
9.610446 |  | 0.5311282 | 27.97403 | 116.9577
9.788417 |  | 0.5305452 | 27.94797 | 116.8293
9.966389 |  | 0.5295735 | 27.90451 | 116.6154
10.14436 |  | 0.5303508 | 27.93928 | 116.7865
10.32233 |  | 0.5305452 | 27.94797 | 116.8293
10.5003 |  | 0.5309338 | 27.96534 | 116.9149
10.67827 |  | 0.5291848 | 27.88711 | 116.5298
10.85624 |  | 0.5287961 | 27.86971 | 116.4442
11.03422 |  | 0.5291848 | 27.88711 | 116.5298
11.21219 |  | 0.5289904 | 27.87841 | 116.487
11.39016 |  | 0.5291848 | 27.88711 | 116.5298
11.56813 |  | 0.5303508 | 27.93928 | 116.7865
11.7461 |  | 0.5297678 | 27.9132 | 116.6582
11.92407 |  | 0.5287961 | 27.86971 | 116.4442
12.10204 |  | 0.5280188 | 27.83489 | 116.273
12.28001 |  | 0.5291848 | 27.88711 | 116.5298
12.45799 |  | 0.5301565 | 27.93059 | 116.7438
12.63596 |  | 0.5299621 | 27.9219 | 116.701
12.81393 |  | 0.5311282 | 27.97403 | 116.9577
12.9919 |  | 0.5291848 | 27.88711 | 116.5298
13.16987 |  | 0.5274357 | 27.80877 | 116.1446
13.34784 |  | 0.5278244 | 27.82619 | 116.2302
13.52581 |  | 0.5287961 | 27.86971 | 116.4442
13.70378 |  | 0.5278244 | 27.82619 | 116.2302
13.88176 |  | 0.5278244 | 27.82619 | 116.2302
14.05973 |  | 0.5270471 | 27.79134 | 116.059
14.2377 |  | 0.5266584 | 27.77391 | 115.9734
14.41567 |  | 0.5274357 | 27.80877 | 116.1446
14.59364 |  | 0.5282131 | 27.8436 | 116.3158
14.77161 |  | 0.5274357 | 27.80877 | 116.1446
14.94958 |  | 0.5274357 | 27.80877 | 116.1446
15.12755 |  | 0.5268527 | 27.78263 | 116.0162
15.30553 |  | 0.5268527 | 27.78263 | 116.0162
15.4835 |  | 0.5278244 | 27.82619 | 116.2302
15.66147 |  | 0.5268527 | 27.78263 | 116.0162
15.83944 |  | 0.5274357 | 27.80877 | 116.1446
16.01741 |  | 0.5268527 | 27.78263 | 116.0162
16.19538 |  | 0.5260754 | 27.74775 | 115.8451
16.37335 |  | 0.526464 | 27.76519 | 115.9307
16.55132 |  | 0.5268527 | 27.78263 | 116.0162
16.7293 |  | 0.5268527 | 27.78263 | 116.0162
16.90727 |  | 0.526464 | 27.76519 | 115.9307
17.08524 |  | 0.5256867 | 27.73031 | 115.7595
17.26321 |  | 0.5254923 | 27.72158 | 115.7167
17.44118 |  | 0.5254923 | 27.72158 | 115.7167
17.61915 |  | 0.5260754 | 27.74775 | 115.8451
17.79712 |  | 0.5272414 | 27.80005 | 116.1018
17.97509 |  | 0.5260754 | 27.74775 | 115.8451
18.15306 |  | 0.525881 | 27.73903 | 115.8023
18.33104 |  | 0.526464 | 27.76519 | 115.9307
18.50901 |  | 0.525298 | 27.71286 | 115.6739
18.68698 |  | 0.5251037 | 27.70413 | 115.6311
18.86495 |  | 0.5262697 | 27.75647 | 115.8879
19.04292 |  | 0.5251037 | 27.70413 | 115.6311
19.22089 |  | 0.5237433 | 27.643 | 115.3315
19.39886 |  | 0.524132 | 27.66047 | 115.4171
19.57683 |  | 0.5268527 | 27.78263 | 116.0162
19.75481 |  | 0.5274357 | 27.80877 | 116.1446
19.93278 |  | 0.5276301 | 27.81748 | 116.1874
19.95532 |  | 0.5272414 | 27.80005 | 116.1018