## General
Test Identification
Test Identification | Borehole | NWZ-BH-5003
Test Identification | Sample | 30-1
Test Identification | Depth | 27 | [m]
Test Identification | Test number | TXP09
Specimen Visual Description
Specimen Visual Description | Light brownish grey slightly sandy SILT
Initial Specimen Conditions
Initial Specimen Conditions | Test start date | 23/05/2024
Initial Specimen Conditions | Type of sample | Recompacted
Initial Specimen Conditions | Specimen orientation | Vertical
Initial Specimen Conditions | Type of drains fitted | One end only
Initial Specimen Conditions | Diameter | 72.3 | [mm]
Initial Specimen Conditions | Height | 72.3 | [mm]
Initial Specimen Conditions | Water content | 4.991411 | [%]
Initial Specimen Conditions | Bulk density | 1.731744 | [Mg/m³]
Initial Specimen Conditions | Dry density | 1.649415 | [Mg/m³]
Initial Specimen Conditions | Void ratio | 0.6066303 | [-]
Initial Specimen Conditions | Degree of saturation | 21.80445 | [%]
Test Conditions
Test Conditions | Water used for the test | De-aired water
Test Conditions | Average laboratory temperature | 20 | [°C]
Saturation
Saturation | Pressure increments applied | 10 | [kPa]
Saturation | Differential pressure used | N/A | [kPa]
Saturation | Pore pressure on completion | 340 | [kPa]
Saturation | Cell pressure on completion | 350 | [kPa]
Saturation | B-value achieved | 0.96 | [-]
Consolidation: Isotropic
Consolidation: Isotropic | Cell pressure | 567 | [kPa]
Consolidation: Isotropic | Back pressure | 400 | [kPa]
Consolidation: Isotropic | Effective cell pressure | 167 | [kPa]
Consolidation: Isotropic | Pore pressure on completion | 400 | [kPa]
Consolidation: Isotropic | Pore pressure dissipation | 100 | [%]
Consolidation: Isotropic | Water content | 20.40363 | [%]
Consolidation: Isotropic | Bulk density | 2.070944 | [Mg/m³]
Consolidation: Isotropic | Dry density | 1.720002 | [Mg/m³]
Consolidation: Isotropic | Void ratio | 0.5406962 | [-]
Consolidation: Isotropic | Degree of saturation | 100 | [%]
Consolidation: Isotropic | Volumetric strain | 4.103874 | [%]
Permeability
Permeability | Cell pressure | 566.6494 | [kPa]
Permeability | Top pressure | 350.3132 | [kPa]
Permeability | Base pressure | 450.2713505 | [kPa]
Permeability | Mean effective cell pressure | 166.3570905 | [kPa]
Permeability | Water content | 20.40363 | [%]
Permeability | Bulk density | 2.070944 | [Mg/m³]
Permeability | Dry density | 1.720002 | [Mg/m³]
Permeability | Void ratio | 0.5406962 | [-]
Permeability | Hydraulic gradient across sample | 142.9428 | [-]
Permeability | Coefficient of permeability at 20ºC | 9.930573e-09 | [m/s]
Final Specimen Conditions
Final Specimen Conditions | Water content | 20.40363 | [%]
Final Specimen Conditions | Bulk density | 2.070944 | [Mg/m³]
Final Specimen Conditions | Dry density | 1.720002 | [Mg/m³]

## Saturation
Saturation
Base PWP | Cell pressure
[kPa] | [kPa]
0 | 0
32 | 50
40 | 50
40 | 100
90 | 100
110 | 150
140 | 150
162 | 200
190 | 200
229 | 250
240 | 250
286 | 300
290 | 300
338 | 350
340 | 350

## Isotropic Consolidation
Isotropic Consolidation
Square root time | Volume change
[minutes0.5] | [%]
0 | 0
0.5 | 0.6402335
1 | 1.107978
1.5 | 1.589891
2 | 2.056618
2.5 | 2.49687
3 | 2.867315
3.5 | 3.169141
4 | 3.398569
5 | 3.681539
6 | 3.820974
7 | 3.895579
8 | 3.942349
9 | 3.974325
10 | 3.997695
11 | 4.013457
12 | 4.026306
14 | 4.048759
16 | 4.066204
18 | 4.079194
20 | 4.092164
20.62589 | 4.103874

## Permeability
Permeability
Time | Average volume | Volume in | Volume out
[minutes] | [ml] | [ml] | [ml]
1 | 0 | 0 | 0
2 | 0.336875 | 0.340832 | 0.332918
3 | 0.6942675 | 0.691057 | 0.697478
4 | 1.0455655 | 1.050525 | 1.040606
5 | 1.3946205 | 1.407929 | 1.381312
6 | 1.7500465 | 1.774457 | 1.725636
7 | 2.0904885 | 2.111999 | 2.068978
8 | 2.4298605 | 2.454207 | 2.405514
9 | 2.771113 | 2.799287 | 2.742939
10 | 3.109782 | 3.135153 | 3.084411
11 | 3.4473995 | 3.47796 | 3.416839
12 | 3.7795815 | 3.805451 | 3.753712
13 | 4.117906 | 4.149274 | 4.086538
14 | 4.449856 | 4.478171 | 4.421541
15 | 4.7819665 | 4.813798 | 4.750135
16 | 5.1098755 | 5.139703 | 5.080048