## General
Test Identification
Test Identification | Borehole | NWZ-BH-5021
Test Identification | Sample | 47-1
Test Identification | Depth | 42 | [m]
Test Identification | Test number | TXP02
Specimen Visual Description
Specimen Visual Description | Brownish grey very silty fine to medium SAND
Initial Specimen Conditions
Initial Specimen Conditions | Test start date | 15/05/2024
Initial Specimen Conditions | Type of sample | Recompacted
Initial Specimen Conditions | Specimen orientation | Vertical
Initial Specimen Conditions | Type of drains fitted | One end only
Initial Specimen Conditions | Diameter | 72.3 | [mm]
Initial Specimen Conditions | Height | 72.3 | [mm]
Initial Specimen Conditions | Water content | 4.837098 | [%]
Initial Specimen Conditions | Bulk density | 1.784367 | [Mg/m³]
Initial Specimen Conditions | Dry density | 1.702038 | [Mg/m³]
Initial Specimen Conditions | Void ratio | 0.5569571 | [-]
Initial Specimen Conditions | Degree of saturation | 23.01489 | [%]
Test Conditions
Test Conditions | Water used for the test | De-aired water
Test Conditions | Average laboratory temperature | 20 | [°C]
Saturation
Saturation | Pressure increments applied | 50 | [kPa]
Saturation | Differential pressure used | N/A | [kPa]
Saturation | Pore pressure on completion | 240 | [kPa]
Saturation | Cell pressure on completion | 250 | [kPa]
Saturation | B-value achieved | 0.96 | [-]
Consolidation: Isotropic
Consolidation: Isotropic | Cell pressure | 659 | [kPa]
Consolidation: Isotropic | Back pressure | 400 | [kPa]
Consolidation: Isotropic | Effective cell pressure | 259 | [kPa]
Consolidation: Isotropic | Pore pressure on completion | 400 | [kPa]
Consolidation: Isotropic | Pore pressure dissipation | 100 | [%]
Consolidation: Isotropic | Water content | 20.16595 | [%]
Consolidation: Isotropic | Bulk density | 2.075341 | [Mg/m³]
Consolidation: Isotropic | Dry density | 1.727062 | [Mg/m³]
Consolidation: Isotropic | Void ratio | 0.5343976 | [-]
Consolidation: Isotropic | Degree of saturation | 100 | [%]
Consolidation: Isotropic | Volumetric strain | 1.448951 | [%]
Permeability
Permeability | Cell pressure | 658.8504 | [kPa]
Permeability | Top pressure | 395.2634 | [kPa]
Permeability | Base pressure | 404.7514 | [kPa]
Permeability | Mean effective cell pressure | 258.8431 | [kPa]
Permeability | Water content | 20.16595 | [%]
Permeability | Bulk density | 2.075341 | [Mg/m³]
Permeability | Dry density | 1.727062 | [Mg/m³]
Permeability | Void ratio | 0.5343976 | [-]
Permeability | Hydraulic gradient across sample | 13.44283 | [-]
Permeability | Coefficient of permeability at 20ºC | 4.353272e-06 | [m/s]
Final Specimen Conditions
Final Specimen Conditions | Water content | 20.16595 | [%]
Final Specimen Conditions | Bulk density | 2.075341 | [Mg/m³]
Final Specimen Conditions | Dry density | 1.727062 | [Mg/m³]

## Saturation
Saturation
Base PWP | Cell pressure
[kPa] | [kPa]
0 | 0
5 | 50
40 | 50
50 | 100
90 | 100
133 | 150
140 | 150
185 | 200
190 | 200
238 | 250
240 | 250

## Isotropic Consolidation
Isotropic Consolidation
Square root time | Volume change
[minutes0.5] | [%]
0 | 0
0.5 | 1.351466
1 | 1.390226
1.5 | 1.411344
2 | 1.428047
2.5 | 1.442435
3 | 1.462442
3.5 | 1.469876
4 | 1.462598
5 | 1.447114
6 | 1.45646
7 | 1.463301
8 | 1.467353
9 | 1.474173
10 | 1.442797
10.59287 | 1.448951

## Permeability
Permeability
Time | Average volume | Volume in | Volume out
[minutes] | [ml] | [ml] | [ml]
0.1 | 0 | 0 | 0
0.2 | 1.492895 | 1.504324 | 1.481466
0.3 | 2.959038 | 2.983694 | 2.934382
0.4 | 4.447967 | 4.47575 | 4.420184
0.5 | 5.875558 | 5.906622 | 5.844494
0.6 | 7.327132 | 7.374085 | 7.280179
0.7 | 8.807392 | 8.862993 | 8.751791
0.8 | 10.254617 | 10.321308 | 10.187926
0.9 | 11.671629 | 11.734485 | 11.608773
1 | 13.088433 | 13.15468 | 13.022186
1.1 | 14.4744755 | 14.542633 | 14.406318
1.2 | 15.623296 | 15.701265 | 15.545327
1.3 | 17.2541425 | 17.339954 | 17.168331
1.4 | 18.659703 | 18.736845 | 18.582561
1.5 | 19.8483265 | 19.92277 | 19.773883
1.6 | 21.5432175 | 21.617215 | 21.46922
1.7 | 23.011459 | 23.0764 | 22.946518
1.8 | 24.496166 | 24.597459 | 24.394873
1.9 | 26.041373 | 26.146351 | 25.936395
2 | 27.526003 | 27.62719 | 27.424816
2.1 | 28.982521 | 29.092913 | 28.872129
2.2 | 30.418559 | 30.532064 | 30.305054
2.3 | 31.8179045 | 31.937472 | 31.698337
2.4 | 33.1819625 | 33.30857 | 33.055355
2.5 | 34.6509395 | 34.78809 | 34.513789
2.6 | 36.1039665 | 36.245085 | 35.962848
2.7 | 37.5600535 | 37.700401 | 37.419706
2.8 | 38.996187 | 39.143121 | 38.849253
2.9 | 40.4055035 | 40.575792 | 40.235215
3 | 41.80822 | 41.98555 | 41.63089
3.1 | 43.1877185 | 43.377702 | 42.997735
3.2 | 44.571809 | 44.766735 | 44.376883
3.3 | 45.957389 | 46.162097 | 45.752681
3.4 | 47.338789 | 47.559827 | 47.117751
3.5 | 48.703782 | 48.933414 | 48.47415
3.6 | 50.05181 | 50.27524 | 49.82838
3.7 | 51.4916465 | 51.720748 | 51.262545
3.8 | 52.945432 | 53.179993 | 52.710871
3.9 | 54.3678715 | 54.599858 | 54.135885