## General
ID | Test identification
Test identification | Location | NWZ-BH-5025
Test identification | Sample | 28-3
Test identification | Depth | 26.55 | [m]
Test identification | Test number | DSS55
Specimen Visual Description
Specimen Visual Description | Dark grey silty CLAY
Initial Specimen Conditions
Initial Specimen Conditions | Test start date | 02/12/2024
Initial Specimen Conditions | Type of sample | Undisturbed
Initial Specimen Conditions | Specimen orientation | Vertical
Initial Specimen Conditions | Diameter | 65.67 | [mm]
Initial Specimen Conditions | Length | 19.54 | [mm]
Initial Specimen Conditions | Water content | 14.42755 | [%]
Initial Specimen Conditions | Bulk density | 2.055956 | [Mg/m³]
Initial Specimen Conditions | Dry density | 1.796732 | [Mg/m³]
Initial Specimen Conditions | Void ratio | 0.5027283 | [-]
Initial Specimen Conditions | Degree of saturation | 77.48597 | [%]
Initial Specimen Conditions | Assumed particle density | 2.7 | [Mg/m³]
Initial Specimen Conditions | Torvane |  | [kPa]
Initial Specimen Conditions | Pocket penetrometer |  | [kPa]
Initial Specimen Conditions | Torvane 90° |  | [kPa]
Initial Specimen Conditions | Pocket penetrometer 90° |  | [kPa]
Consolidation - 1
Consolidation - 1 | svc | 630.0139 | [kPa]
Consolidation - 1 | Vertical strain | 13.88434 | [%]
Consolidation - 1 | Bulk density | 2.226207 | [Mg/m³]
Consolidation - 1 | Dry density | 2.086417 | [Mg/m³]
Consolidation - 1 | Void ratio | 0.2940844 | [-]
Consolidation - 1 | Water content | 6.7 | [%]
Consolidation - 2
Consolidation - 2 | svc | 263.9746 | [kPa]
Consolidation - 2 | Vertical strain | 13.6162 | [%]
Consolidation - 2 | Bulk density | 2.222357 | [Mg/m³]
Consolidation - 2 | Dry density | 2.079866 | [Mg/m³]
Consolidation - 2 | Void ratio | 0.2981604 | [-]
Consolidation - 2 | Water content | 6.850962 | [%]
Stress Controlled Cyclic Loading - Constant Vertical Stress
Stress Controlled Cyclic Loading - Constant Vertical Stress | sv |  | [kPa]
Stress Controlled Cyclic Loading - Constant Vertical Stress | Reference stress |  | [kPa]
Stress Controlled Cyclic Loading - Constant Vertical Stress | Mean tav |  | [kPa]
Stress Controlled Cyclic Loading - Constant Vertical Stress | Mean tcy |  | [kPa]
Stress Controlled Cyclic Loading - Constant Vertical Stress | Frequency |  | [Hz]
Stress Controlled Cyclic Loading - Constant Vertical Stress | Number of cycles applied (N) |  | [-]
Stress Controlled Cyclic Loading - Constant Vertical Stress | Vertical strain |  | [%]
Stress Controlled Cyclic Loading - Constant Vertical Stress | Bulk density |  | [Mg/m³]
Stress Controlled Cyclic Loading - Constant Vertical Stress | Dry density |  | [Mg/m³]
Stress Controlled Cyclic Loading - Constant Vertical Stress | Void ratio |  | [-]
Stress Controlled Cyclic Loading - Constant Vertical Stress | Cycle | gav | gcy | G | l
Stress Controlled Cyclic Loading - Constant Vertical Stress | [-] | [%] | [%] | [MPa] | [%]
Stress Controlled Cyclic Loading - Constant Vertical Stress
Stress Controlled Cyclic Loading - Constant Vertical Stress
Stress Controlled Cyclic Loading - Constant Vertical Stress
Stress Controlled Cyclic Loading - Constant Vertical Stress
Stress Controlled Cyclic Loading - Constant Vertical Stress
Stress Controlled Cyclic Loading - Constant Vertical Stress
Stress Controlled Cyclic Loading - Constant Vertical Stress
Stress Controlled Cyclic Loading - Constant Vertical Stress
Stress Controlled Cyclic Loading - Constant Vertical Stress
Stress Controlled Cyclic Loading - Constant Vertical Stress
Stress Controlled Cyclic Loading - Constant Vertical Stress
Stress Controlled Cyclic Loading - Constant Vertical Stress
Stress Controlled Cyclic Loading - Constant Vertical Stress
Stress Controlled Cyclic Loading - Constant Vertical Stress
Stress Controlled Cyclic Loading - Constant Vertical Stress
Stress Controlled Cyclic Loading - Constant Vertical Stress
Stress Controlled Cyclic Loading - Constant Vertical Stress
Stress Controlled Cyclic Loading - Constant Vertical Stress
Stress Controlled Cyclic Loading - Constant Vertical Stress
Stress Controlled Cyclic Loading - Constant Vertical Stress
Stress Controlled Cyclic Loading - Constant Vertical Stress
Stress Controlled Cyclic Loading - Constant Vertical Stress
Stress Controlled Cyclic Loading - Constant Vertical Stress
Stress Controlled Cyclic Loading - Constant Vertical Stress
Stress Controlled Cyclic Loading - Constant Vertical Stress
Stress Controlled Cyclic Loading - Constant Vertical Stress
Stress Controlled Cyclic Loading - Constant Vertical Stress
Stress Controlled Cyclic Loading - Constant Vertical Stress
Stress Controlled Cyclic Loading - Constant Vertical Stress
Stress Controlled Cyclic Loading - Constant Vertical Stress
Consolidation - 3
Consolidation - 3 | svc |  | [kPa]
Consolidation - 3 | Vertical strain |  | [%]
Consolidation - 3 | Bulk density |  | [Mg/m³]
Consolidation - 3 | Dry density |  | [Mg/m³]
Consolidation - 3 | Void ratio |  | [-]
Consolidation - 3 | Water content |  | [%]
Shearing - Constant Vertical Stress
At peak shear stress
Shearing - Constant Vertical Stress - At peak shear stress | Shear stress |  | [kPa]
Shearing - Constant Vertical Stress - At peak shear stress | Shear strain |  | [%]
Shearing - Constant Vertical Stress - At peak shear stress | Vertical stress |  | [kPa]
Shearing - Constant Vertical Stress - At peak shear stress | Vertical strain |  | [%]
Shearing - Constant Vertical Stress - At peak shear stress | Bulk density |  | [Mg/m³]
Shearing - Constant Vertical Stress - At peak shear stress | Dry density |  | [Mg/m³]
Shearing - Constant Vertical Stress - At peak shear stress | Void ratio |  | [-]
Shearing - Constant Vertical Stress - At peak shear stress | Rate of strain |  | [%/hour]
At 15 % shear strain
Shearing - Constant Vertical Stress - At 15 % shear strain | Shear stress |  | [kPa]
Shearing - Constant Vertical Stress - At 15 % shear strain | Vertical stress |  | [kPa]
Shearing - Constant Vertical Stress - At 15 % shear strain | Vertical strain |  | [%]
Shearing - Constant Vertical Stress - At 15 % shear strain | Bulk density |  | [Mg/m³]
Shearing - Constant Vertical Stress - At 15 % shear strain | Dry density |  | [Mg/m³]
Shearing - Constant Vertical Stress - At 15 % shear strain | Void ratio |  | [-]
Shearing - Constant Volume
At peak shear stress
Shearing - Constant Volume - At peak shear stress | Shear stress | 400.6773 | [kPa]
Shearing - Constant Volume - At peak shear stress | Shear strain | 23.98505 | [%]
Shearing - Constant Volume - At peak shear stress | Shear induced -Dsv | -239.7944 | [kPa]
Shearing - Constant Volume - At peak shear stress | Vertical stress | 503.769 | [kPa]
Shearing - Constant Volume - At peak shear stress | Vertical strain | 0.0005924171 | [%]
Shearing - Constant Volume - At peak shear stress | Rate of strain | 2.98572 | [%/hour]
At 15 % shear strain
Shearing - Constant Volume - At 15 % shear strain | Shear stress | 358.9524 | [kPa]
Shearing - Constant Volume - At 15 % shear strain | Shear induced -Dsv | -124.6801 | [kPa]
Shearing - Constant Volume - At 15 % shear strain | Vertical stress | 388.6547 | [kPa]
Shearing - Constant Volume - At 15 % shear strain | Vertical strain | -0.0005924171 | [%]
Final Specimen Conditions
Final Specimen Conditions | Water content | 6.851247 | [%]
Final Specimen Conditions | Bulk Density | 2.22235 | [Mg/m³]
Final Specimen Conditions | Dry density | 2.079854 | [Mg/m³]
Final Specimen Conditions | Void ratio | 0.298168 | [-]

## Consolidation - 1
Consolidation - 1
Root Time | Vertical Strain | Vertical Consolidation Stress
[minutes0.5] | [%] | [kPa]
0 | 0 | 22.23162
0.4082483 | -0.002047083 | 22.79257
0.8164966 | 0.001023541 | 24.80021
1.224745 | 0.005629478 | 28.225
1.632993 | 0.01074719 | 32.94885
2.041241 | 0.01995906 | 39.03081
2.44949 | 0.03275333 | 46.44135
2.857738 | 0.04759468 | 55.23952
3.265986 | 0.07113613 | 65.30722
3.674235 | 0.1187308 | 76.76256
4.082483 | 0.2297851 | 89.54648
4.490731 | 0.4744115 | 103.6885
4.898979 | 0.8720573 | 119.1886
5.307228 | 1.372569 | 136.0764
5.715476 | 1.91607 | 154.3223
6.123724 | 2.474411 | 173.9262
6.531973 | 3.052201 | 194.8293
6.940221 | 3.637155 | 217.1495
7.348469 | 4.237462 | 240.7392
7.756718 | 4.849028 | 265.8051
8.164966 | 5.474411 | 292.1111
8.573214 | 6.111054 | 319.8046
8.981462 | 6.766633 | 348.7973
9.389711 | 7.444217 | 379.207
9.797959 | 8.142272 | 410.9159
10.20621 | 8.906346 | 444.0714
10.61446 | 9.815251 | 478.4669
11.0227 | 10.62231 | 514.2796
11.43095 | 11.26459 | 551.4799
11.8392 | 11.79069 | 589.9203
12.24745 | 12.2349 | 629.8368
12.6557 | 12.44524 | 629.9549
13.06395 | 12.54555 | 629.8663
13.47219 | 12.62282 | 629.9844
13.88044 | 12.6914 | 629.9844
14.28869 | 12.75589 | 629.9254
14.69694 | 12.82088 | 629.9254
15.10519 | 12.88434 | 629.9844
15.51344 | 12.94524 | 629.9549
15.92168 | 13.00512 | 630.0435
16.32993 | 13.06192 | 630.5749
16.73818 | 13.11464 | 629.9844
17.14643 | 13.16735 | 630.2206
17.55468 | 13.21648 | 629.4234
17.96292 | 13.26254 | 629.9549
18.37117 | 13.30655 | 629.9844
18.77942 | 13.34903 | 629.8368
19.18767 | 13.38895 | 629.9549
19.59592 | 13.42528 | 629.9549
20.00417 | 13.46059 | 629.9254
20.41241 | 13.49386 | 630.0139
20.82066 | 13.52405 | 630.132
21.22891 | 13.55425 | 629.9549
21.63716 | 13.58137 | 630.0139
22.04541 | 13.60542 | 630.0139
22.45366 | 13.62897 | 629.9844
22.8619 | 13.65148 | 629.9549
23.27015 | 13.67298 | 629.9844
23.6784 | 13.69396 | 629.9254
24.08665 | 13.71136 | 630.073
24.4949 | 13.72825 | 629.9549
24.90315 | 13.74565 | 630.0139
25.31139 | 13.76203 | 629.9844
25.71964 | 13.77687 | 630.0139
26.12789 | 13.7912 | 630.8111
26.53614 | 13.80297 | 629.8958
26.94439 | 13.81627 | 629.9254
27.35264 | 13.82753 | 629.9254
27.76088 | 13.83726 | 629.9844
28.16913 | 13.84852 | 630.0435
28.57738 | 13.85824 | 629.9844
28.98563 | 13.86643 | 629.9254
29.39388 | 13.87513 | 630.1911
29.80213 | 13.88434 | 630.0139

## Consolidation - 2
Consolidation - 2
Root Time | Vertical Strain | Vertical Consolidation Stress
[minutes0.5] | [%] | [kPa]
29.80213 | 13.88742 | 630.4273
30.00278 | 13.88794 | 629.9254
30.01111 | 13.88691 | 628.4492
30.02499 | 13.88691 | 625.851
30.04441 | 13.8864 | 622.3672
30.06936 | 13.88487 | 617.7319
30.09983 | 13.88538 | 612.0928
30.1358 | 13.88384 | 605.5385
30.17725 | 13.88282 | 597.8917
30.22416 | 13.88128 | 589.1822
30.2765 | 13.87924 | 579.5573
30.33425 | 13.87719 | 568.8991
30.39737 | 13.87463 | 557.2076
30.46583 | 13.87207 | 544.3646
30.53959 | 13.869 | 530.754
30.61862 | 13.86491 | 515.992
30.70288 | 13.86133 | 500.049
30.79232 | 13.8557 | 483.3974
30.88689 | 13.85058 | 465.624
30.98656 | 13.84393 | 446.7876
31.09126 | 13.83471 | 426.9179
31.20096 | 13.82755 | 406.0149
31.3156 | 13.8168 | 384.1671
31.43512 | 13.80503 | 361.2564
31.55947 | 13.78917 | 337.3419
31.68859 | 13.77433 | 312.3941
31.82242 | 13.75386 | 286.472
31.96091 | 13.7298 | 264.0041
32.104 | 13.72264 | 264.0632
32.25161 | 13.7165 | 264.0041
32.4037 | 13.71087 | 264.0041
32.5602 | 13.7078 | 263.9156
32.72104 | 13.70371 | 264.0041
32.88617 | 13.70166 | 264.0041
33.05551 | 13.69859 | 264.0632
33.229 | 13.69501 | 263.9746
33.40659 | 13.69245 | 264.0041
33.58819 | 13.68886 | 263.9451
33.77376 | 13.68784 | 264.0041
33.96322 | 13.68579 | 263.9746
34.1565 | 13.68477 | 264.0041
34.35355 | 13.68221 | 263.9451
34.55431 | 13.67965 | 263.9746
34.75869 | 13.67761 | 263.9451
34.96665 | 13.67607 | 263.827
35.17812 | 13.67454 | 264.0041
35.39303 | 13.67249 | 264.0337
35.61133 | 13.67095 | 263.9451
35.83295 | 13.66891 | 264.0041
36.05782 | 13.66737 | 264.0041
36.2859 | 13.66584 | 264.0041
36.51712 | 13.66532 | 264.0041
36.75142 | 13.66225 | 263.9746
36.98874 | 13.66225 | 263.9156
37.22902 | 13.66072 | 263.9451
37.47221 | 13.65918 | 263.8861
37.71825 | 13.65662 | 263.9746
37.96709 | 13.65662 | 263.9746
38.21867 | 13.65662 | 263.9746
38.47293 | 13.65304 | 264.0337
38.72983 | 13.65202 | 263.9746
38.98931 | 13.65151 | 263.9746
39.25133 | 13.64946 | 264.0337
39.51582 | 13.64844 | 264.0632
39.78274 | 13.64639 | 264.0632
40.05205 | 13.64537 | 264.0041
40.32369 | 13.64485 | 264.0337
40.59762 | 13.64383 | 264.0041
40.87379 | 13.64178 | 263.9746
41.15216 | 13.64076 | 264.0337
41.43268 | 13.64025 | 263.9451
41.7153 | 13.63922 | 263.9451
42 | 13.63769 | 263.9746
42.28672 | 13.63667 | 263.9451
42.57542 | 13.63564 | 264.0632
42.86607 | 13.63513 | 264.0337
43.15862 | 13.63308 | 263.9746
43.45304 | 13.6336 | 264.0041
43.74929 | 13.63155 | 264.1222
44.04732 | 13.63104 | 264.0041
44.34712 | 13.63001 | 264.0041
44.64863 | 13.62848 | 263.9746
44.95183 | 13.62899 | 263.9746
45.25668 | 13.62694 | 263.9156
45.56314 | 13.62643 | 264.0337
45.8712 | 13.62438 | 263.9746
46.1808 | 13.6249 | 263.9746
46.49193 | 13.62387 | 263.9746
46.80456 | 13.62336 | 264.0041
47.11864 | 13.62285 | 264.0041
47.43416 | 13.62131 | 263.8861
47.75109 | 13.62183 | 263.8861
48.06939 | 13.61978 | 263.8861
48.37355 | 13.6208 | 263.9746
51.00703 | 13.6162 | 263.9746

## Cyclic Preshear
Stress Controlled Cyclic Loading - Constant Vertical Stress
Number of Cycles | Shear Stress | Shear Strain | Shear induced -DVertical Stress | Shear induced -Δσv/σvc | Vertical stress | Vertical strain | Vertical stress / consolidation Stress | Shear Stress / Consolidation Stress | Number of Cycles | Shear modulus | Damping ratio
[-] | [kPa] | [%] | [kPa] | [-] | [kPa] | [%] | [-] | [-] | [-] | [MPa] | [%]

## Consolidation - 3
Consolidation - 3
Root Time | Vertical Strain | Vertical Consolidation Stress
[minutes0.5] | [%] | [kPa]

## Shearing
Shearing Stage - Constant Vertical Stress | [7 empty] | Shearing Stage - Constant Volume
Shear Strain | Shear Stress | Shear Induced -DVertical Stress | Vertical Stress | Shear Induced ΔVertical Strain | Shear Stress / Consolidation Stress | Vertical Stress / Consolidation Stress | Shear Modulus | Shear Strain | Shear Stress | Shear induced -DVertical Stress | Vertical Stress | Shear Induced DVertical Strain | Shear Stress / Consolidation Stress | Vertical Stress / Consolidation Stress | Shear Modulus
[%] | [kPa] | [kPa] | [kPa] | [%] | [-] | [-] | [MPa] | [%] | [kPa] | [kPa] | [kPa] | [%] | [-] | [-] | [MPa]
[8 empty] | 0 | 0 | 0 | 263.9746 | 0 | -0.0003215524 | 1
[8 empty] | 0.04904028 | 48.48119 | -33.56886 | 297.5435 | 0 | 0.1836585 | 1.127167
[8 empty] | 0.09873815 | 80.42521 | -55.26904 | 319.2437 | -0.0005924171 | 0.3046702 | 1.209373
[8 empty] | 0.1486078 | 98.90625 | -64.51007 | 328.4847 | 0 | 0.3746809 | 1.24438 | 66.61233
[8 empty] | 0.1983649 | 109.3272 | -66.39961 | 330.3742 | -0.0005924171 | 0.4141581 | 1.251538 | 55.15698
[8 empty] | 0.2482938 | 115.0244 | -65.33675 | 329.3114 | 0 | 0.4357402 | 1.247511 | 46.36009
[8 empty] | 0.2978081 | 118.5072 | -64.86436 | 328.839 | -0.0005924171 | 0.448934 | 1.245722 | 39.82165
[8 empty] | 0.3476836 | 118.9786 | -63.00435 | 326.979 | 0 | 0.4507197 | 1.238676 | 34.24476
[8 empty] | 0.3973756 | 121.369 | -64.62817 | 328.6028 | 0.001184834 | 0.4597752 | 1.244827 | 30.564
[8 empty] | 0.4472512 | 123.9661 | -67.99391 | 331.9685 | 0 | 0.4696137 | 1.257577 | 27.73631
[8 empty] | 0.4969431 | 126.6223 | -69.35202 | 333.3266 | 0.0005924171 | 0.4796759 | 1.262722 | 25.49731
[8 empty] | 0.5467595 | 129.6622 | -71.77299 | 335.7476 | 0.0005924171 | 0.491192 | 1.271894 | 23.7302
[8 empty] | 0.5965107 | 132.466 | -72.393 | 336.3676 | 0.0005924171 | 0.5018135 | 1.274242 | 22.22104
[8 empty] | 0.6462618 | 136.067 | -75.52255 | 339.4972 | 0 | 0.5154547 | 1.286098 | 21.0676
[8 empty] | 0.6959005 | 140.2288 | -78.77019 | 342.7448 | 0.001184834 | 0.5312209 | 1.298401 | 20.1629
[8 empty] | 0.7457168 | 142.9441 | -77.55971 | 341.5343 | 0 | 0.5415068 | 1.293815 | 19.18006
[8 empty] | 0.795468 | 146.1907 | -77.38256 | 341.3572 | -0.0005924171 | 0.5538059 | 1.293144 | 18.38862
[8 empty] | 0.8452784 | 150.0574 | -80.33497 | 344.3096 | 0 | 0.5684537 | 1.304328 | 17.76246
[8 empty] | 0.8950355 | 152.9202 | -78.20924 | 342.1839 | 0 | 0.5792989 | 1.296276 | 17.09486
[8 empty] | 0.944846 | 157.1411 | -83.73024 | 347.7049 | -0.0005924171 | 0.5952888 | 1.31719 | 16.64039
[8 empty] | 0.9947808 | 161.0373 | -85.79692 | 349.7715 | 0 | 0.6100485 | 1.32502 | 16.19675
[8 empty] | 1.044414 | 164.6087 | -88.66075 | 352.6354 | 0 | 0.6235779 | 1.335868 | 15.76901
[8 empty] | 1.094171 | 167.5897 | -87.36169 | 351.3363 | 0 | 0.6348705 | 1.330947 | 15.32435
[8 empty] | 1.143981 | 168.5925 | -79.44925 | 343.4239 | 0 | 0.6386694 | 1.300973 | 14.74477
[8 empty] | 1.193377 | 175.4706 | -92.52841 | 356.503 | -0.0005924171 | 0.6647254 | 1.35052 | 14.71082
[8 empty] | 1.242719 | 177.4478 | -90.16648 | 354.1411 | -0.0005924171 | 0.6722153 | 1.341573 | 14.28582
[8 empty] | 1.294188 | 177.3287 | -76.79208 | 340.7667 | 0.0005924171 | 0.6717641 | 1.290907 | 13.70848
[8 empty] | 1.342109 | 180.3097 | -77.97304 | 341.9477 | -0.001184834 | 0.6830568 | 1.295381 | 13.44112
[8 empty] | 1.393341 | 187.7782 | -89.33981 | 353.3144 | 0 | 0.7113496 | 1.338441 | 13.48292
[8 empty] | 1.441677 | 188.9878 | -84.94072 | 348.9153 | 0 | 0.7159316 | 1.321776 | 13.11478
[8 empty] | 1.492257 | 186.2115 | -62.44339 | 326.418 | 0 | 0.7054144 | 1.236551 | 12.4842
[8 empty] | 1.541534 | 196.8687 | -87.47979 | 351.4544 | 0.0005924171 | 0.7457866 | 1.331395 | 12.77647
[8 empty] | 1.59218 | 196.8677 | -73.04253 | 337.0172 | 0.0005924171 | 0.7457828 | 1.276703 | 12.37
[8 empty] | 1.641576 | 198.7858 | -69.41107 | 333.3857 | 0 | 0.753049 | 1.262946 | 12.11462
[8 empty] | 1.690859 | 201.383 | -67.87582 | 331.8504 | -0.0005924171 | 0.7628877 | 1.25713 | 11.91512
[8 empty] | 1.740551 | 205.8106 | -73.27872 | 337.2533 | -0.0005924171 | 0.7796607 | 1.277598 | 11.82933
[8 empty] | 1.790664 | 210.0611 | -76.58541 | 340.56 | -0.0005924171 | 0.7957625 | 1.290124 | 11.73565
[8 empty] | 1.841007 | 212.5402 | -75.28635 | 339.261 | 0.001184834 | 0.8051538 | 1.285203 | 11.54939
[8 empty] | 1.890818 | 212.0668 | -63.06339 | 327.038 | 0 | 0.8033606 | 1.238899 | 11.2201
[8 empty] | 1.94016 | 213.0697 | -58.36907 | 322.3437 | -0.0005924171 | 0.8071597 | 1.221116 | 10.98644
[8 empty] | 1.989556 | 215.903 | -58.63478 | 322.6094 | -0.0005924171 | 0.8178931 | 1.222123 | 10.85609
[8 empty] | 2.039431 | 220.3897 | -66.25199 | 330.2266 | -0.0005924171 | 0.8348898 | 1.250979 | 10.81059
[8 empty] | 2.089064 | 222.544 | -63.62435 | 327.599 | 0 | 0.8430508 | 1.241024 | 10.65687
[8 empty] | 2.139473 | 224.4621 | -62.03005 | 326.0047 | 0.001184834 | 0.850317 | 1.234985 | 10.49544
[8 empty] | 2.189105 | 225.7307 | -59.46146 | 323.4361 | 0 | 0.8551227 | 1.225254 | 10.31543
[8 empty] | 2.23827 | 225.6707 | -51.87377 | 315.8484 | 0 | 0.8548954 | 1.19651 | 10.08616
[8 empty] | 2.288555 | 229.1536 | -56.18429 | 320.1589 | 0 | 0.8680894 | 1.21284 | 10.01674
[8 empty] | 2.338424 | 229.4479 | -50.24995 | 314.2246 | 0 | 0.8692042 | 1.190359 | 9.815702
[8 empty] | 2.388181 | 228.4431 | -40.03463 | 304.0093 | 0.0005924171 | 0.8653979 | 1.151661 | 9.569122
[8 empty] | 2.437399 | 230.2726 | -40.50701 | 304.4816 | 0 | 0.8723287 | 1.15345 | 9.450956
[8 empty] | 2.487097 | 231.6593 | -38.17461 | 302.1492 | 0.0005924171 | 0.8775818 | 1.144615 | 9.317859
[8 empty] | 2.536848 | 234.6698 | -42.86894 | 306.8436 | -0.0005924171 | 0.8889863 | 1.162398 | 9.253794
[8 empty] | 2.586605 | 235.6432 | -39.85748 | 303.8321 | -0.001184834 | 0.8926736 | 1.15099 | 9.113414
[8 empty] | 2.636357 | 235.7899 | -35.90126 | 299.8759 | -0.001184834 | 0.8932293 | 1.136003 | 8.946997
[8 empty] | 2.686759 | 240.6309 | -45.88039 | 309.855 | 0.001184834 | 0.9115681 | 1.173806 | 8.959333
[8 empty] | 2.736457 | 238.3861 | -33.80505 | 297.7797 | -0.0005924171 | 0.9030644 | 1.128062 | 8.714587
[8 empty] | 2.786742 | 242.0461 | -40.27082 | 304.2454 | 0 | 0.9169295 | 1.152556 | 8.688677
[8 empty] | 2.835373 | 240.5395 | -32.21075 | 296.1854 | -0.001184834 | 0.9112219 | 1.122022 | 8.486514
[8 empty] | 2.885658 | 245.1443 | -43.60704 | 307.5817 | 0.0005924171 | 0.9286661 | 1.165194 | 8.498207
[8 empty] | 2.934704 | 245.2319 | -38.97176 | 302.9464 | -0.001184834 | 0.9289981 | 1.147634 | 8.359168
[8 empty] | 2.985581 | 247.2386 | -39.20795 | 303.1826 | 0.001777251 | 0.9365999 | 1.148529 | 8.283933
[8 empty] | 3.034206 | 245.2891 | -29.64216 | 293.6168 | 0 | 0.9292147 | 1.112292 | 8.086926
[8 empty] | 3.084733 | 244.4024 | -24.03259 | 288.0072 | 0.0005924171 | 0.9258558 | 1.091041 | 7.92572
[8 empty] | 3.134485 | 246.8815 | -25.74498 | 289.7196 | 0 | 0.9352472 | 1.097528 | 7.879012
[8 empty] | 3.18436 | 247.412 | -24.38687 | 288.3615 | -0.001184834 | 0.9372569 | 1.092383 | 7.772265
[8 empty] | 3.234526 | 251.0426 | -29.67168 | 293.6463 | 0.001184834 | 0.9510102 | 1.112404 | 7.763964
[8 empty] | 3.284046 | 256.0017 | -41.86512 | 305.8397 | 0.0005924171 | 0.9697966 | 1.158595 | 7.797898
[8 empty] | 3.33279 | 252.4284 | -27.54595 | 291.5206 | -0.001184834 | 0.95626 | 1.104351 | 7.576632
[8 empty] | 3.383791 | 256.0884 | -32.41742 | 296.392 | 0.0005924171 | 0.9701251 | 1.122805 | 7.570599
[8 empty] | 3.432832 | 258.5675 | -37.28889 | 301.2635 | -0.001184834 | 0.9795166 | 1.141259 | 7.534666
[8 empty] | 3.482761 | 259.1571 | -35.98983 | 299.9645 | 0.0005924171 | 0.98175 | 1.136338 | 7.443577
[8 empty] | 3.531925 | 257.3552 | -27.90024 | 291.8749 | -0.0005924171 | 0.974924 | 1.105693 | 7.288945
[8 empty] | 3.582269 | 256.1143 | -19.89922 | 283.8738 | 0 | 0.9702231 | 1.075383 | 7.151868
[8 empty] | 3.632382 | 258.5048 | -23.11734 | 287.092 | 0.0005924171 | 0.979279 | 1.087574 | 7.119012
[8 empty] | 3.682429 | 261.3382 | -28.54977 | 292.5244 | 0.0005924171 | 0.9900125 | 1.108153 | 7.099202
[8 empty] | 3.731949 | 263.0497 | -30.97074 | 294.9454 | 0.0005924171 | 0.9964961 | 1.117325 | 7.050862
[8 empty] | 3.780989 | 260.4211 | -21.75923 | 285.7339 | 0.0005924171 | 0.9865385 | 1.082429 | 6.88989
[8 empty] | 3.831161 | 260.8336 | -19.7516 | 283.7262 | 0 | 0.9881009 | 1.074824 | 6.810427
[8 empty] | 3.881445 | 263.9327 | -26.04022 | 290.0148 | 0.001184834 | 0.9998411 | 1.098647 | 6.802042
[8 empty] | 3.930071 | 264.1385 | -25.30212 | 289.2767 | -0.0005924171 | 1.000621 | 1.095851 | 6.723118
[8 empty] | 3.980243 | 262.8385 | -18.8954 | 282.87 | 0.0005924171 | 0.995696 | 1.07158 | 6.605712
[8 empty] | 4.030764 | 266.0557 | -26.15832 | 290.1329 | 0.0005924171 | 1.007884 | 1.099094 | 6.602732
[8 empty] | 4.07987 | 267.6491 | -30.08502 | 294.0596 | -0.001184834 | 1.01392 | 1.113969 | 6.562317
[8 empty] | 4.129325 | 264.991 | -19.6335 | 283.6081 | 0 | 1.00385 | 1.074376 | 6.419353
[8 empty] | 4.179437 | 268.8283 | -30.43931 | 294.4139 | 0.0005924171 | 1.018387 | 1.115311 | 6.434195
[8 empty] | 4.228833 | 268.3845 | -28.13643 | 292.1111 | -0.001777251 | 1.016706 | 1.106588 | 6.348546
[8 empty] | 4.279354 | 267.4388 | -21.87733 | 285.852 | 0 | 1.013123 | 1.082877 | 6.251497
[8 empty] | 4.328282 | 269.0913 | -27.4869 | 291.4615 | 0 | 1.019383 | 1.104127 | 6.219007
[8 empty] | 4.378685 | 267.3189 | -18.80683 | 282.7815 | 0.0005924171 | 1.012669 | 1.071245 | 6.106944
[8 empty] | 4.428383 | 270.5657 | -28.87453 | 292.8492 | 0.001184834 | 1.024969 | 1.109384 | 6.111725
[8 empty] | 4.47843 | 269.9743 | -24.59354 | 288.5682 | 0.001184834 | 1.022728 | 1.093166 | 6.030221
[8 empty] | 4.528009 | 271.9516 | -29.8193 | 293.7939 | 0 | 1.030219 | 1.112963 | 6.007859
[8 empty] | 4.57782 | 271.4192 | -27.33928 | 291.3139 | 0 | 1.028202 | 1.103568 | 5.930861
[8 empty] | 4.627275 | 269.2631 | -20.01731 | 283.9919 | -0.001184834 | 1.020034 | 1.07583 | 5.820877
[8 empty] | 4.67638 | 271.8899 | -27.3688 | 291.3434 | -0.001184834 | 1.029985 | 1.10368 | 5.815924
[8 empty] | 4.726842 | 273.9261 | -32.65361 | 296.6282 | 0 | 1.037699 | 1.1237 | 5.796915
[8 empty] | 4.77577 | 272.331 | -28.13643 | 292.1111 | -0.0005924171 | 1.031656 | 1.106588 | 5.704124
[8 empty] | 4.826351 | 274.5149 | -33.53933 | 297.514 | 0 | 1.039929 | 1.127055 | 5.689593
[8 empty] | 4.876345 | 271.0892 | -22.96972 | 286.9443 | 0.0005924171 | 1.026952 | 1.087015 | 5.561011
[8 empty] | 4.925444 | 272.2398 | -25.95165 | 289.9263 | 0 | 1.03131 | 1.098311 | 5.528935
[8 empty] | 4.975729 | 274.8665 | -33.6279 | 297.6025 | -0.001184834 | 1.041261 | 1.127391 | 5.525852
[8 empty] | 5.025308 | 275.0723 | -34.33648 | 298.3111 | -0.001184834 | 1.042041 | 1.130075 | 5.475429
[8 empty] | 5.075059 | 275.1305 | -34.74982 | 298.7244 | 0.001184834 | 1.042261 | 1.131641 | 5.4229
[8 empty] | 5.124757 | 275.1591 | -35.10411 | 299.0787 | 0 | 1.04237 | 1.132983 | 5.37087
[8 empty] | 5.174864 | 275.5716 | -36.28507 | 300.2597 | 0.0005924171 | 1.043932 | 1.137457 | 5.326836
[8 empty] | 5.224325 | 275.6003 | -36.37364 | 300.3483 | -0.0005924171 | 1.044041 | 1.137792 | 5.276953
[8 empty] | 5.274313 | 276.3375 | -37.7908 | 301.7654 | 0 | 1.046834 | 1.143161 | 5.240917
[8 empty] | 5.323833 | 276.75 | -38.44033 | 302.415 | 0 | 1.048396 | 1.145621 | 5.199916
[8 empty] | 5.37388 | 277.4282 | -39.29652 | 303.2711 | 0.0005924171 | 1.050965 | 1.148865 | 5.164109
[8 empty] | 5.423335 | 277.9883 | -40.03463 | 304.0093 | -0.0005924171 | 1.053087 | 1.151661 | 5.127345
[8 empty] | 5.473092 | 278.5779 | -40.71368 | 304.6883 | 0.0005924171 | 1.055321 | 1.154233 | 5.091505
[8 empty] | 5.522844 | 279.3151 | -41.95369 | 305.9283 | 0.0005924171 | 1.058114 | 1.158931 | 5.058988
[8 empty] | 5.572897 | 280.0524 | -43.34132 | 307.3159 | 0.0005924171 | 1.060906 | 1.164187 | 5.026779
[8 empty] | 5.622411 | 280.5829 | -43.34132 | 307.3159 | -0.0005924171 | 1.062916 | 1.164187 | 4.991948
[8 empty] | 5.672346 | 281.4088 | -45.02419 | 308.9988 | 0 | 1.066045 | 1.170563 | 4.962561
[8 empty] | 5.721919 | 281.8212 | -45.11276 | 309.0874 | 0 | 1.067607 | 1.170898 | 4.926775
[8 empty] | 5.771914 | 282.7061 | -46.11658 | 310.0912 | 0.001184834 | 1.070959 | 1.174701 | 4.899432
[8 empty] | 5.821487 | 283.1481 | -46.55944 | 310.5341 | 0 | 1.072634 | 1.176378 | 4.865303
[8 empty] | 5.871416 | 283.8854 | -47.44517 | 311.4198 | 0 | 1.075427 | 1.179734 | 4.836487
[8 empty] | 5.920995 | 284.475 | -48.03565 | 312.0103 | 0.0005924171 | 1.07766 | 1.181971 | 4.805947
[8 empty] | 5.970983 | 285.0646 | -48.09469 | 312.0693 | 0.0005924171 | 1.079894 | 1.182194 | 4.775587
[8 empty] | 6.020504 | 285.4476 | -47.71088 | 311.6855 | 0 | 1.081345 | 1.18074 | 4.742668
[8 empty] | 6.070551 | 285.8896 | -47.09088 | 311.0655 | 0 | 1.083019 | 1.178392 | 4.710849
[8 empty] | 6.120012 | 286.2136 | -46.44135 | 310.416 | 0 | 1.084246 | 1.175931 | 4.67807
[8 empty] | 6.169763 | 286.8032 | -46.35277 | 310.3274 | -0.001184834 | 1.08648 | 1.175596 | 4.649904
[8 empty] | 6.21987 | 287.2452 | -46.20515 | 310.1798 | 0.0005924171 | 1.088155 | 1.175036 | 4.619552
[8 empty] | 6.26939 | 287.8644 | -46.85468 | 310.8293 | 0 | 1.0905 | 1.177497 | 4.592939
[8 empty] | 6.319378 | 288.5426 | -47.82898 | 311.8036 | 0.0005924171 | 1.093069 | 1.181188 | 4.56734
[8 empty] | 6.369135 | 289.1618 | -48.38994 | 312.3646 | 0 | 1.095415 | 1.183313 | 4.54138
[8 empty] | 6.41859 | 289.6333 | -48.68518 | 312.6598 | -0.0005924171 | 1.097201 | 1.184431 | 4.513736
[8 empty] | 6.468525 | 290.6068 | -49.86614 | 313.8408 | -0.001184834 | 1.100889 | 1.188905 | 4.493941
[8 empty] | 6.518217 | 291.0783 | -50.33852 | 314.3131 | 0 | 1.102675 | 1.190695 | 4.466915
[8 empty] | 6.568205 | 291.7861 | -51.13567 | 315.1103 | 0.0005924171 | 1.105357 | 1.193714 | 4.443695
[8 empty] | 6.617607 | 292.3757 | -52.05092 | 316.0255 | 0 | 1.10759 | 1.197182 | 4.419432
[8 empty] | 6.667595 | 293.5264 | -53.52712 | 317.5017 | 0 | 1.111949 | 1.202774 | 4.403555
[8 empty] | 6.717174 | 293.6436 | -53.32045 | 317.2951 | -0.0005924171 | 1.112393 | 1.201991 | 4.372799
[8 empty] | 6.767103 | 294.8533 | -55.20999 | 319.1846 | 0.0005924171 | 1.116976 | 1.209149 | 4.358411
[8 empty] | 6.816742 | 295.1182 | -55.18047 | 319.1551 | 0 | 1.117979 | 1.209037 | 4.33056
[8 empty] | 6.866552 | 295.885 | -56.36143 | 320.3361 | 0 | 1.120884 | 1.213511 | 4.310313
[8 empty] | 6.916244 | 296.3566 | -56.77477 | 320.7494 | 0.0005924171 | 1.122671 | 1.215077 | 4.286162
[8 empty] | 6.966416 | 297.1824 | -57.51287 | 321.4875 | -0.0005924171 | 1.125799 | 1.217873 | 4.267148
[8 empty] | 7.015758 | 297.6245 | -58.57574 | 322.5504 | -0.0005924171 | 1.127474 | 1.221899 | 4.243438
[8 empty] | 7.065806 | 298.3027 | -58.87098 | 322.8456 | -0.0005924171 | 1.130043 | 1.223018 | 4.22298
[8 empty] | 7.115261 | 298.5676 | -58.57574 | 322.5504 | 0.0005924171 | 1.131047 | 1.221899 | 4.197351
[8 empty] | 7.165314 | 299.3935 | -59.60908 | 323.5837 | 0.0005924171 | 1.134175 | 1.225814 | 4.179556
[8 empty] | 7.214828 | 299.3927 | -58.1624 | 322.137 | 0 | 1.134172 | 1.220333 | 4.150862
[8 empty] | 7.264941 | 299.9823 | -58.39859 | 322.3732 | -0.001184834 | 1.136406 | 1.221228 | 4.130346
[8 empty] | 7.314692 | 300.631 | -58.87098 | 322.8456 | 0.0005924171 | 1.138863 | 1.223018 | 4.111122
[8 empty] | 7.364502 | 301.1617 | -58.81193 | 322.7866 | 0 | 1.140874 | 1.222794 | 4.090522
[8 empty] | 7.414259 | 301.4856 | -58.75288 | 322.7275 | 0 | 1.142101 | 1.22257 | 4.06744
[8 empty] | 7.463714 | 301.6915 | -58.13288 | 322.1075 | 0 | 1.142881 | 1.220221 | 4.043247
[8 empty] | 7.513768 | 302.4879 | -58.72336 | 322.698 | 0.001184834 | 1.145897 | 1.222458 | 4.026911
[8 empty] | 7.563519 | 302.8709 | -58.75288 | 322.7275 | -0.001184834 | 1.147348 | 1.22257 | 4.005487
[8 empty] | 7.613158 | 303.5196 | -59.55003 | 323.5247 | 0 | 1.149806 | 1.22559 | 3.987892
[8 empty] | 7.66279 | 303.9617 | -59.96337 | 323.938 | 0 | 1.151481 | 1.227156 | 3.967831
[8 empty] | 7.712719 | 304.4037 | -60.58337 | 324.558 | -0.0005924171 | 1.153155 | 1.229505 | 3.947876
[8 empty] | 7.762417 | 305.1115 | -61.02623 | 325.0009 | -0.001184834 | 1.155837 | 1.231182 | 3.931719
[8 empty] | 7.811991 | 305.2879 | -61.2329 | 325.2075 | -0.0005924171 | 1.156505 | 1.231965 | 3.909026
[8 empty] | 7.861985 | 306.409 | -63.21101 | 327.1856 | 0 | 1.160752 | 1.239459 | 3.898429
[8 empty] | 7.911499 | 306.8215 | -63.24054 | 327.2152 | -0.0005924171 | 1.162315 | 1.239571 | 3.879245
[8 empty] | 7.961374 | 308.0017 | -65.57294 | 329.5476 | 0.0005924171 | 1.166785 | 1.248406 | 3.869766
[8 empty] | 8.011303 | 308.5028 | -65.86818 | 329.8428 | 0 | 1.168684 | 1.249525 | 3.851904
[8 empty] | 8.06112 | 309.3287 | -66.34056 | 330.3152 | 0 | 1.171812 | 1.251314 | 3.838345
[8 empty] | 8.110515 | 309.8594 | -67.07867 | 331.0533 | 0.001184834 | 1.173823 | 1.25411 | 3.821511
[8 empty] | 8.160628 | 310.5376 | -67.43295 | 331.4076 | 0 | 1.176392 | 1.255452 | 3.806356
[8 empty] | 8.210142 | 311.1864 | -68.20058 | 332.1752 | -0.0005924171 | 1.17885 | 1.25836 | 3.791302
[8 empty] | 8.26019 | 312.1304 | -69.35202 | 333.3266 | -0.001184834 | 1.182426 | 1.262722 | 3.779759
[8 empty] | 8.30971 | 312.5429 | -69.67678 | 333.6514 | 0 | 1.183989 | 1.263953 | 3.762199
[8 empty] | 8.359698 | 313.2803 | -70.38536 | 334.36 | -0.0005924171 | 1.186782 | 1.266637 | 3.748522
[8 empty] | 8.4091 | 313.6928 | -70.29679 | 334.2714 | -0.0005924171 | 1.188345 | 1.266301 | 3.731407
[8 empty] | 8.459206 | 314.6073 | -71.09394 | 335.0686 | 0.001184834 | 1.191809 | 1.269321 | 3.720115
[8 empty] | 8.508543 | 315.0789 | -71.59585 | 335.5705 | 0 | 1.193596 | 1.271222 | 3.704087
[8 empty] | 8.558714 | 315.9048 | -72.09776 | 336.0724 | 0.0005924171 | 1.196724 | 1.273124 | 3.692023
[8 empty] | 8.60811 | 316.1698 | -72.00918 | 335.9838 | -0.0005924171 | 1.197728 | 1.272788 | 3.673915
[8 empty] | 8.657986 | 316.8481 | -72.42252 | 336.3971 | -0.0005924171 | 1.200297 | 1.274354 | 3.660585
[8 empty] | 8.707974 | 317.5559 | -73.51491 | 337.4895 | 0 | 1.202979 | 1.278492 | 3.6477
[8 empty] | 8.757494 | 318.057 | -74.01682 | 337.9914 | -0.0005924171 | 1.204877 | 1.280394 | 3.632796
[8 empty] | 8.807601 | 318.6763 | -74.25301 | 338.2276 | 0 | 1.207223 | 1.281288 | 3.61916
[8 empty] | 8.85718 | 319.0593 | -74.84349 | 338.8181 | 0 | 1.208674 | 1.283525 | 3.603226
[8 empty] | 8.906991 | 319.3538 | -75.05016 | 339.0248 | -0.001184834 | 1.20979 | 1.284308 | 3.586382
[8 empty] | 8.956564 | 319.6778 | -74.87302 | 338.8476 | 0.0005924171 | 1.211017 | 1.283637 | 3.570149
[8 empty] | 9.006499 | 320.6218 | -76.61494 | 340.5896 | 0.001777251 | 1.214593 | 1.290236 | 3.560836
[8 empty] | 9.056309 | 320.7982 | -76.55589 | 340.5305 | 0.002369668 | 1.215262 | 1.290012 | 3.543199
[8 empty] | 9.106007 | 321.4175 | -77.23494 | 341.2096 | 0.001184834 | 1.217607 | 1.292585 | 3.530662
[8 empty] | 9.15564 | 321.771 | -77.26447 | 341.2391 | 0.0005924171 | 1.218947 | 1.292697 | 3.515384
[8 empty] | 9.205456 | 322.1836 | -78.09114 | 342.0658 | 0.0005924171 | 1.22051 | 1.295828 | 3.500842
[8 empty] | 9.255504 | 322.5962 | -78.15019 | 342.1248 | 0 | 1.222073 | 1.296052 | 3.486369
[8 empty] | 9.305255 | 323.0678 | -78.71115 | 342.6858 | 0.0005924171 | 1.223859 | 1.298177 | 3.472798
[8 empty] | 9.354893 | 323.5394 | -79.21305 | 343.1877 | 0.0005924171 | 1.225646 | 1.300078 | 3.459412
[8 empty] | 9.404467 | 323.3615 | -78.23876 | 342.2134 | 0 | 1.224972 | 1.296387 | 3.439285
[8 empty] | 9.454165 | 323.6265 | -77.88447 | 341.8591 | 0 | 1.225976 | 1.295045 | 3.424009
[8 empty] | 9.50439 | 324.3048 | -78.74067 | 342.7153 | 0.0005924171 | 1.228545 | 1.298289 | 3.413051
[8 empty] | 9.553969 | 324.3041 | -78.97686 | 342.9515 | 0.001184834 | 1.228543 | 1.299184 | 3.395332
[8 empty] | 9.603483 | 324.5395 | -78.97686 | 342.9515 | 0 | 1.229435 | 1.299184 | 3.380278
[8 empty] | 9.653418 | 325.1883 | -79.86258 | 343.8372 | 0 | 1.231892 | 1.302539 | 3.369513
[8 empty] | 9.703406 | 325.5714 | -80.30544 | 344.2801 | 0.0005924171 | 1.233344 | 1.304217 | 3.356103
[8 empty] | 9.752684 | 325.5116 | -79.68544 | 343.6601 | -0.0005924171 | 1.233117 | 1.301868 | 3.338533
[8 empty] | 9.802559 | 325.7766 | -80.09878 | 344.0734 | 0 | 1.234121 | 1.303434 | 3.324249
[8 empty] | 9.852251 | 325.9826 | -79.53782 | 343.5124 | 0.0005924171 | 1.234901 | 1.301309 | 3.309573
[8 empty] | 9.902008 | 326.5723 | -80.48259 | 344.4572 | -0.0005924171 | 1.237135 | 1.304888 | 3.298898
[8 empty] | 9.952174 | 326.6011 | -79.47877 | 343.4534 | -0.0005924171 | 1.237244 | 1.301085 | 3.282559
[8 empty] | 10.00175 | 326.6889 | -79.33115 | 343.3058 | 0 | 1.237577 | 1.300526 | 3.267167
[8 empty] | 10.05139 | 326.4815 | -78.00257 | 341.9772 | -0.0005924171 | 1.236791 | 1.295493 | 3.248969
[8 empty] | 10.1015 | 326.8056 | -78.15019 | 342.1248 | -0.001184834 | 1.238019 | 1.296052 | 3.236059
[8 empty] | 10.15119 | 327.0115 | -78.32733 | 342.302 | 0 | 1.238799 | 1.296723 | 3.222247
[8 empty] | 10.20059 | 327.0994 | -78.91781 | 342.8924 | 0.001777251 | 1.239132 | 1.29896 | 3.207503
[8 empty] | 10.25064 | 327.1872 | -78.59305 | 342.5677 | 0 | 1.239465 | 1.29773 | 3.192699
[8 empty] | 10.30051 | 327.7179 | -79.21305 | 343.1877 | 0.0005924171 | 1.241475 | 1.300078 | 3.182394
[8 empty] | 10.34991 | 327.7468 | -79.36067 | 343.3353 | -0.0005924171 | 1.241584 | 1.300638 | 3.167483
[8 empty] | 10.39996 | 328.1298 | -80.39402 | 344.3686 | 0.0005924171 | 1.243036 | 1.304552 | 3.155923
[8 empty] | 10.44953 | 328.2177 | -80.45306 | 344.4277 | 0 | 1.243368 | 1.304776 | 3.141792
[8 empty] | 10.49964 | 328.6303 | -80.51211 | 344.4867 | 0 | 1.244932 | 1.304999 | 3.130727
[8 empty] | 10.5491 | 329.1611 | -81.92927 | 345.9039 | 0.001184834 | 1.246942 | 1.310368 | 3.121081
[8 empty] | 10.59898 | 329.4851 | -82.10641 | 346.081 | 0 | 1.24817 | 1.311039 | 3.109451
[8 empty] | 10.6489 | 329.8387 | -82.16546 | 346.1401 | 0.0005924171 | 1.249509 | 1.311263 | 3.098193
[8 empty] | 10.69842 | 330.3104 | -83.05118 | 347.0258 | -0.0005924171 | 1.251296 | 1.314618 | 3.088261
[8 empty] | 10.74806 | 330.1916 | -82.5788 | 346.5534 | 0.001184834 | 1.250846 | 1.312829 | 3.072894
[8 empty] | 10.79799 | 330.8699 | -82.99213 | 346.9668 | -0.0005924171 | 1.253416 | 1.314394 | 3.064966
[8 empty] | 10.84786 | 331.1349 | -82.60832 | 346.5829 | 0.0005924171 | 1.25442 | 1.31294 | 3.053319
[8 empty] | 10.89744 | 331.0457 | -81.48641 | 345.461 | 0 | 1.254081 | 1.30869 | 3.038608
[8 empty] | 10.94749 | 331.3402 | -81.33879 | 345.3134 | 0.001184834 | 1.255197 | 1.308131 | 3.027407
[8 empty] | 10.99688 | 331.31 | -81.04355 | 345.0182 | 0 | 1.255083 | 1.307013 | 3.013534
[8 empty] | 11.047 | 331.7521 | -81.13212 | 345.1067 | -0.001184834 | 1.256758 | 1.307348 | 3.003866
[8 empty] | 11.09669 | 332.1353 | -81.13212 | 345.1067 | 0.0005924171 | 1.258209 | 1.307348 | 2.993867
[8 empty] | 11.14621 | 332.1641 | -80.48259 | 344.4572 | -0.0005924171 | 1.258318 | 1.304888 | 2.980825
[8 empty] | 11.1959 | 332.5767 | -81.75212 | 345.7267 | -0.0005924171 | 1.259881 | 1.309697 | 2.971281
[8 empty] | 11.24577 | 332.9303 | -81.36831 | 345.3429 | 0.0005924171 | 1.261221 | 1.308243 | 2.961249
[8 empty] | 11.29576 | 333.1363 | -81.45688 | 345.4315 | 0 | 1.262001 | 1.308578 | 2.949966
[8 empty] | 11.34522 | 333.1947 | -81.13212 | 345.1067 | 0 | 1.262222 | 1.307348 | 2.937621
[8 empty] | 11.39539 | 333.7549 | -81.42736 | 345.402 | -0.0005924171 | 1.264345 | 1.308467 | 2.929604
[8 empty] | 11.44491 | 333.6657 | -80.65973 | 344.6344 | -0.0005924171 | 1.264007 | 1.305559 | 2.91615
[8 empty] | 11.49478 | 333.9307 | -81.33879 | 345.3134 | -0.0005924171 | 1.265011 | 1.308131 | 2.905802
[8 empty] | 11.54441 | 333.6643 | -79.74449 | 343.7191 | 0 | 1.264001 | 1.302091 | 2.891002
[8 empty] | 11.59435 | 334.136 | -81.22069 | 345.1953 | 0.0005924171 | 1.265788 | 1.307684 | 2.882619
[8 empty] | 11.6438 | 334.4601 | -81.57498 | 345.5496 | 0 | 1.267016 | 1.309026 | 2.873159
[8 empty] | 11.69361 | 334.8432 | -82.13594 | 346.1106 | 0.001184834 | 1.268468 | 1.311151 | 2.864197
[8 empty] | 11.74319 | 335.1378 | -82.43118 | 346.4058 | -0.0005924171 | 1.269583 | 1.312269 | 2.854613
[8 empty] | 11.79318 | 335.58 | -82.90356 | 346.8782 | -0.001184834 | 1.271259 | 1.314059 | 2.846262
[8 empty] | 11.84318 | 335.845 | -83.13975 | 347.1144 | 0 | 1.272263 | 1.314954 | 2.836485
[8 empty] | 11.89257 | 336.1691 | -83.67119 | 347.6458 | 0.0005924171 | 1.27349 | 1.316967 | 2.827429
[8 empty] | 11.94262 | 336.7885 | -84.46834 | 348.443 | 0 | 1.275836 | 1.319987 | 2.820765
[8 empty] | 11.9922 | 336.9945 | -84.37976 | 348.3544 | 0 | 1.276617 | 1.319651 | 2.810822
[8 empty] | 12.04178 | 337.3481 | -85.7674 | 349.742 | -0.0005924171 | 1.277956 | 1.324908 | 2.802186
[8 empty] | 12.09177 | 337.6131 | -84.76358 | 348.7382 | 0 | 1.278961 | 1.321105 | 2.792793
[8 empty] | 12.14134 | 338.1439 | -86.80074 | 350.7754 | -0.0005924171 | 1.280971 | 1.328822 | 2.785762
[8 empty] | 12.1911 | 338.6451 | -87.33217 | 351.3068 | 0 | 1.28287 | 1.330835 | 2.778503
[8 empty] | 12.24132 | 339.3235 | -88.24742 | 352.222 | 0.0005924171 | 1.28544 | 1.334303 | 2.772645
[8 empty] | 12.29078 | 339.7067 | -89.13314 | 353.1078 | 0 | 1.286891 | 1.337658 | 2.764605
[8 empty] | 12.34036 | 339.8832 | -89.25123 | 353.2259 | 0.0005924171 | 1.28756 | 1.338105 | 2.754929
[8 empty] | 12.39028 | 340.5616 | -90.37315 | 354.3478 | -0.0005924171 | 1.29013 | 1.342355 | 2.749303
[8 empty] | 12.44022 | 340.8562 | -90.57982 | 354.5544 | 0 | 1.291246 | 1.343138 | 2.740635
[8 empty] | 12.48991 | 341.0326 | -89.75314 | 353.7278 | 0.0005924171 | 1.291914 | 1.340007 | 2.731145
[8 empty] | 12.53973 | 341.652 | -91.58364 | 355.5583 | 0.0005924171 | 1.294261 | 1.346941 | 2.725234
[8 empty] | 12.58937 | 342.0942 | -91.67221 | 355.6468 | 0 | 1.295936 | 1.347277 | 2.718001
[8 empty] | 12.63947 | 342.3002 | -91.70173 | 355.6764 | -0.0005924171 | 1.296716 | 1.347388 | 2.708856
[8 empty] | 12.68881 | 342.6243 | -92.08554 | 356.0602 | -0.0005924171 | 1.297944 | 1.348842 | 2.700878
[8 empty] | 12.73904 | 343.037 | -92.38079 | 356.3554 | 0 | 1.299508 | 1.349961 | 2.693467
[8 empty] | 12.78838 | 343.5678 | -93.67984 | 357.6545 | 0.0005924171 | 1.301518 | 1.354882 | 2.687227
[8 empty] | 12.83831 | 344.1281 | -94.74271 | 358.7173 | 0.0005924171 | 1.303641 | 1.358908 | 2.68114
[8 empty] | 12.88789 | 344.4818 | -95.56938 | 359.544 | -0.0005924171 | 1.304981 | 1.36204 | 2.67357
[8 empty] | 12.93793 | 345.1011 | -96.21891 | 360.1935 | -0.0005924171 | 1.307327 | 1.364501 | 2.668015
[8 empty] | 12.98739 | 345.3957 | -96.60273 | 360.5774 | 0 | 1.308443 | 1.365955 | 2.660123
[8 empty] | 13.03709 | 345.4542 | -97.04559 | 361.0202 | 0 | 1.308664 | 1.367632 | 2.650432
[8 empty] | 13.08701 | 346.3097 | -98.66941 | 362.644 | 0.001184834 | 1.311905 | 1.373784 | 2.646857
[8 empty] | 13.13719 | 346.6929 | -98.19703 | 362.1716 | 0.0005924171 | 1.313357 | 1.371994 | 2.639665
[8 empty] | 13.1864 | 346.8694 | -98.61036 | 362.585 | -0.0005924171 | 1.314026 | 1.37356 | 2.631152
[8 empty] | 13.23669 | 347.5183 | -99.7618 | 363.7364 | 0.0005924171 | 1.316484 | 1.377922 | 2.626057
[8 empty] | 13.2861 | 347.8129 | -100.8837 | 364.8583 | 0.0005924171 | 1.3176 | 1.382172 | 2.61851
[8 empty] | 13.33597 | 348.1961 | -101.3561 | 365.3307 | -0.001184834 | 1.319051 | 1.383962 | 2.611592
[8 empty] | 13.38572 | 348.3136 | -100.5294 | 364.5041 | 0.0005924171 | 1.319496 | 1.38083 | 2.602763
[8 empty] | 13.43524 | 348.8739 | -101.5332 | 365.5079 | 0 | 1.321619 | 1.384633 | 2.59734
[8 empty] | 13.48534 | 349.5523 | -102.8323 | 366.8069 | 0.0005924171 | 1.324189 | 1.389554 | 2.59272
[8 empty] | 13.53486 | 349.6698 | -102.419 | 366.3936 | 0.001184834 | 1.324634 | 1.387988 | 2.584102
[8 empty] | 13.58509 | 350.3777 | -104.1904 | 368.165 | 0 | 1.327316 | 1.394699 | 2.579759
[8 empty] | 13.63431 | 350.9086 | -105.8733 | 369.8479 | 0.001184834 | 1.329327 | 1.401074 | 2.57434
[8 empty] | 13.6843 | 350.7603 | -104.7809 | 368.7555 | 0.0005924171 | 1.328765 | 1.396935 | 2.563852
[8 empty] | 13.73411 | 351.0845 | -104.6628 | 368.6374 | 0 | 1.329993 | 1.396488 | 2.556913
[8 empty] | 13.78393 | 351.9991 | -107.4381 | 371.4127 | 0.0005924171 | 1.333458 | 1.407001 | 2.554308
[8 empty] | 13.83332 | 352.1756 | -107.4676 | 371.4422 | 0.0005924171 | 1.334127 | 1.407113 | 2.546463
[8 empty] | 13.88355 | 352.6474 | -107.8809 | 371.8555 | 0.0005924171 | 1.335914 | 1.408679 | 2.540648
[8 empty] | 13.93283 | 352.942 | -109.0914 | 373.066 | -0.0005924171 | 1.33703 | 1.413265 | 2.533777
[8 empty] | 13.98283 | 353.65 | -110.8333 | 374.8079 | 0.0005924171 | 1.339712 | 1.419864 | 2.529781
[8 empty] | 14.03222 | 353.7084 | -110.8628 | 374.8375 | -0.001184834 | 1.339933 | 1.419975 | 2.521292
[8 empty] | 14.08203 | 353.9145 | -111.66 | 375.6346 | -0.001184834 | 1.340714 | 1.422995 | 2.513837
[8 empty] | 14.13214 | 354.8586 | -113.2543 | 377.2289 | 0.0005924171 | 1.344291 | 1.429035 | 2.511604
[8 empty] | 14.1816 | 354.74 | -113.7267 | 377.7013 | 0 | 1.343841 | 1.430824 | 2.502009
[8 empty] | 14.23159 | 355.1822 | -113.7267 | 377.7013 | 0.0005924171 | 1.345516 | 1.430824 | 2.496327
[8 empty] | 14.28164 | 355.8311 | -116.0296 | 380.0042 | 0 | 1.347975 | 1.439548 | 2.492123
[8 empty] | 14.33104 | 355.7124 | -115.8524 | 379.827 | -0.0005924171 | 1.347525 | 1.438877 | 2.482705
[8 empty] | 14.38103 | 356.2433 | -117.3581 | 381.3328 | 0.0005924171 | 1.349536 | 1.444581 | 2.477765
[8 empty] | 14.43073 | 356.1246 | -116.4134 | 380.388 | -0.0005924171 | 1.349086 | 1.441002 | 2.468409
[8 empty] | 14.48072 | 356.6554 | -117.801 | 381.7756 | 0 | 1.351097 | 1.446259 | 2.463554
[8 empty] | 14.53011 | 357.0386 | -119.4839 | 383.4585 | 0 | 1.352549 | 1.452634 | 2.457817
[8 empty] | 14.58005 | 357.2447 | -119.8086 | 383.7833 | 0 | 1.35333 | 1.453864 | 2.450812
[8 empty] | 14.62992 | 357.1851 | -118.8639 | 382.8385 | 0 | 1.353104 | 1.450285 | 2.44205
[8 empty] | 14.67944 | 357.7159 | -121.4915 | 385.4661 | -0.0005924171 | 1.355115 | 1.460239 | 2.437429
[8 empty] | 14.72931 | 357.5972 | -120.0153 | 383.9899 | -0.0005924171 | 1.354665 | 1.454647 | 2.42837
[8 empty] | 14.77912 | 357.8919 | -121.1077 | 385.0823 | -0.0005924171 | 1.355781 | 1.458785 | 2.42218
[8 empty] | 14.82876 | 358.4818 | -123.7353 | 387.71 | 0 | 1.358016 | 1.46874 | 2.418049
[8 empty] | 14.87839 | 358.5698 | -123.7058 | 387.6804 | 0 | 1.358349 | 1.468628 | 2.410575
[8 empty] | 14.9282 | 358.7463 | -124.3553 | 388.33 | -0.0005924171 | 1.359018 | 1.471088 | 2.403713
[8 empty] | 14.97802 | 358.9524 | -124.6801 | 388.6547 | 0 | 1.359799 | 1.472319 | 2.397095
[8 empty] | 15.02765 | 359.0699 | -125.3296 | 389.3043 | -0.001184834 | 1.360244 | 1.474779 | 2.38996
[8 empty] | 15.0777 | 359.7189 | -126.363 | 390.3376 | 0.0005924171 | 1.362702 | 1.478694 | 2.38633
[8 empty] | 15.1274 | 359.7773 | -127.042 | 391.0167 | 0 | 1.362924 | 1.481266 | 2.378877
[8 empty] | 15.17721 | 359.5111 | -125.123 | 389.0976 | -0.0005924171 | 1.361915 | 1.473996 | 2.369315
[8 empty] | 15.22655 | 359.5105 | -125.9201 | 389.8947 | 0.001184834 | 1.361913 | 1.477016 | 2.361634
[8 empty] | 15.2763 | 359.8052 | -127.3668 | 391.3414 | 0 | 1.363029 | 1.482496 | 2.355871
[8 empty] | 15.32605 | 360.1293 | -127.6325 | 391.6071 | 0.002369668 | 1.364257 | 1.483503 | 2.350339
[8 empty] | 15.37646 | 361.0145 | -129.3449 | 393.3195 | 0.001184834 | 1.367611 | 1.48999 | 2.34839
[8 empty] | 15.42574 | 361.2501 | -130.3783 | 394.3529 | -0.001184834 | 1.368503 | 1.493904 | 2.342416
[8 empty] | 15.47579 | 361.84 | -131.9135 | 395.8881 | -0.0005924171 | 1.370738 | 1.49972 | 2.338653
[8 empty] | 15.52531 | 362.2233 | -132.7402 | 396.7148 | -0.001777251 | 1.37219 | 1.502852 | 2.333662
[8 empty] | 15.57512 | 362.7246 | -134.6592 | 398.6339 | 0 | 1.374089 | 1.510122 | 2.329417
[8 empty] | 15.62499 | 362.9012 | -134.7478 | 398.7224 | 0.001184834 | 1.374758 | 1.510457 | 2.323112
[8 empty] | 15.67499 | 363.7273 | -136.3716 | 400.3463 | -0.0005924171 | 1.377887 | 1.516609 | 2.320973
[8 empty] | 15.72438 | 363.8449 | -137.2574 | 401.232 | 0 | 1.378333 | 1.519964 | 2.314429
[8 empty] | 15.77419 | 364.4053 | -139.6193 | 403.5939 | -0.0005924171 | 1.380456 | 1.528912 | 2.310674
[8 empty] | 15.82401 | 364.5228 | -138.7336 | 402.7082 | 0.0005924171 | 1.380901 | 1.525556 | 2.304142
[8 empty] | 15.87394 | 364.9946 | -140.7117 | 404.6863 | 0 | 1.382688 | 1.53305 | 2.299867
[8 empty] | 15.92334 | 365.2893 | -141.3612 | 405.3358 | 0.0005924171 | 1.383805 | 1.535511 | 2.294582
[8 empty] | 15.97303 | 365.5545 | -142.5422 | 406.5168 | -0.0005924171 | 1.384809 | 1.539984 | 2.289104
[8 empty] | 16.02314 | 365.613 | -141.0364 | 405.0111 | -0.0005924171 | 1.385031 | 1.53428 | 2.282311
[8 empty] | 16.0726 | 365.9962 | -143.6641 | 407.6387 | 0.0005924171 | 1.386483 | 1.544234 | 2.277672
[8 empty] | 16.12241 | 366.409 | -143.6936 | 407.6682 | 0 | 1.388046 | 1.544346 | 2.273195
[8 empty] | 16.17235 | 366.7628 | -144.6384 | 408.613 | 0.0005924171 | 1.389386 | 1.547925 | 2.268364
[8 empty] | 16.22222 | 367.3232 | -145.6422 | 409.6168 | 0.001184834 | 1.391509 | 1.551728 | 2.264845
[8 empty] | 16.27203 | 367.4407 | -146.1736 | 410.1482 | 0 | 1.391955 | 1.553741 | 2.258634
[8 empty] | 16.32155 | 367.5878 | -146.2622 | 410.2368 | 0 | 1.392512 | 1.554077 | 2.252683
[8 empty] | 16.37166 | 368.4139 | -148.2403 | 412.2149 | 0.0005924171 | 1.395642 | 1.56157 | 2.250834
[8 empty] | 16.42111 | 368.6791 | -148.8308 | 412.8054 | -0.0005924171 | 1.396646 | 1.563807 | 2.24567
[8 empty] | 16.47081 | 368.7376 | -149.7165 | 413.6911 | -0.0005924171 | 1.396868 | 1.567163 | 2.23925
[8 empty] | 16.52068 | 368.8847 | -149.4213 | 413.3959 | 0.0005924171 | 1.397425 | 1.566044 | 2.23338
[8 empty] | 16.57073 | 369.6813 | -150.9565 | 414.9311 | 0 | 1.400443 | 1.57186 | 2.231442
[8 empty] | 16.62019 | 369.976 | -152.4327 | 416.4073 | -0.0005924171 | 1.401559 | 1.577452 | 2.226575
[8 empty] | 16.67012 | 370.3593 | -152.8756 | 416.8502 | 0.0005924171 | 1.403011 | 1.57913 | 2.222205
[8 empty] | 16.71981 | 370.7721 | -153.7318 | 417.7064 | 0.0005924171 | 1.404575 | 1.582373 | 2.21807
[8 empty] | 16.76975 | 371.0373 | -154.5289 | 418.5036 | -0.0005924171 | 1.405579 | 1.585393 | 2.213046
[8 empty] | 16.81926 | 371.5682 | -155.7689 | 419.7436 | 0.0005924171 | 1.407591 | 1.590091 | 2.209688
[8 empty] | 16.86943 | 371.7153 | -155.5032 | 419.4779 | -0.0005924171 | 1.408148 | 1.589084 | 2.203988
[8 empty] | 16.91895 | 372.3348 | -157.6585 | 421.6331 | 0 | 1.410495 | 1.597249 | 2.201199
[8 empty] | 16.9684 | 372.6295 | -158.5737 | 422.5484 | 0.0005924171 | 1.411611 | 1.600716 | 2.196521
[8 empty] | 17.01828 | 372.8357 | -159.1052 | 423.0798 | -0.0005924171 | 1.412392 | 1.602729 | 2.191295
[8 empty] | 17.06839 | 373.3371 | -159.548 | 423.5226 | 0 | 1.414291 | 1.604407 | 2.187798
[8 empty] | 17.11767 | 373.5727 | -160.4633 | 424.4379 | 0.0005924171 | 1.415184 | 1.607874 | 2.182877
[8 empty] | 17.16748 | 373.6017 | -160.4337 | 424.4084 | 0.0005924171 | 1.415294 | 1.607762 | 2.176712
[8 empty] | 17.21729 | 373.4241 | -158.7804 | 422.755 | 0 | 1.414621 | 1.601499 | 2.169383
[8 empty] | 17.26734 | 373.9255 | -160.109 | 424.0836 | 0.001184834 | 1.416521 | 1.606532 | 2.165999
[8 empty] | 17.3168 | 373.5707 | -158.5737 | 422.5484 | 0 | 1.415176 | 1.600716 | 2.157763
[8 empty] | 17.36679 | 373.5111 | -157.4813 | 421.456 | 0.0005924171 | 1.414951 | 1.596578 | 2.151209
[8 empty] | 17.41648 | 374.042 | -159.4595 | 423.4341 | 0 | 1.416962 | 1.604071 | 2.14812
[8 empty] | 17.46618 | 374.3368 | -160.2861 | 424.2607 | 0.0005924171 | 1.418079 | 1.607203 | 2.143695
[8 empty] | 17.51611 | 374.3953 | -159.6956 | 423.6703 | 0 | 1.4183 | 1.604966 | 2.137918
[8 empty] | 17.56569 | 374.4539 | -159.489 | 423.4636 | 0.0005924171 | 1.418522 | 1.604183 | 2.132218
[8 empty] | 17.61502 | 374.4238 | -159.7842 | 423.7588 | -0.0005924171 | 1.418408 | 1.605301 | 2.126076
[8 empty] | 17.66549 | 375.0433 | -160.9061 | 424.8808 | -0.0005924171 | 1.420755 | 1.609552 | 2.123508
[8 empty] | 17.71489 | 375.3676 | -161.9099 | 425.8846 | 0.0005924171 | 1.421984 | 1.613354 | 2.119418
[8 empty] | 17.76453 | 375.6623 | -162.3823 | 426.357 | 0.0005924171 | 1.4231 | 1.615144 | 2.115155
[8 empty] | 17.81445 | 375.3961 | -161.5852 | 425.5598 | -0.001184834 | 1.422092 | 1.612124 | 2.107732
[8 empty] | 17.86433 | 376.1337 | -163.5633 | 427.5379 | 0.0005924171 | 1.424886 | 1.619617 | 2.105977
[8 empty] | 17.91438 | 376.2513 | -162.7957 | 426.7703 | 0.0005924171 | 1.425331 | 1.61671 | 2.100749
[8 empty] | 17.96389 | 376.2804 | -162.9138 | 426.8884 | 0 | 1.425441 | 1.617157 | 2.095121
[8 empty] | 18.01371 | 376.8999 | -165.5414 | 429.516 | -0.0005924171 | 1.427788 | 1.627111 | 2.092766
[8 empty] | 18.06346 | 376.8699 | -164.6262 | 428.6008 | 0.001184834 | 1.427675 | 1.623644 | 2.086836
[8 empty] | 18.11322 | 377.4303 | -166.8109 | 430.7856 | 0.001184834 | 1.429798 | 1.63192 | 2.084197
[8 empty] | 18.16326 | 377.9908 | -167.5195 | 431.4941 | 0 | 1.431921 | 1.634605 | 2.08154
[8 empty] | 18.21267 | 378.3446 | -169.291 | 433.2656 | 0.0005924171 | 1.433261 | 1.641315 | 2.077837
[8 empty] | 18.26271 | 378.7574 | -170.4129 | 434.3875 | 0.0005924171 | 1.434825 | 1.645565 | 2.074403
[8 empty] | 18.31211 | 379.1408 | -171.83 | 435.8047 | 0 | 1.436277 | 1.650934 | 2.0709
[8 empty] | 18.36187 | 379.0517 | -171.1805 | 435.1551 | -0.0005924171 | 1.43594 | 1.648473 | 2.064804
[8 empty] | 18.41156 | 379.317 | -172.3024 | 436.277 | -0.0005924171 | 1.436945 | 1.652723 | 2.060672
[8 empty] | 18.46143 | 380.0841 | -174.0148 | 437.9894 | 0.0005924171 | 1.439851 | 1.65921 | 2.05926
[8 empty] | 18.51148 | 380.2608 | -174.1034 | 438.078 | 0 | 1.44052 | 1.659546 | 2.054647
[8 empty] | 18.56076 | 380.4079 | -175.0482 | 439.0228 | -0.0005924171 | 1.441078 | 1.663125 | 2.049985
[8 empty] | 18.61087 | 380.8503 | -176.5834 | 440.558 | -0.001184834 | 1.442753 | 1.668941 | 2.046842
[8 empty] | 18.6608 | 381.1451 | -177.0558 | 441.0304 | 0.001184834 | 1.44387 | 1.67073 | 2.042945
[8 empty] | 18.71026 | 380.997 | -175.9339 | 439.9085 | 0.0005924171 | 1.443309 | 1.66648 | 2.036753
[8 empty] | 18.75983 | 381.3213 | -177.7644 | 441.739 | -0.0005924171 | 1.444538 | 1.673415 | 2.0331
[8 empty] | 18.80995 | 381.4094 | -177.2034 | 441.178 | -0.0005924171 | 1.444871 | 1.67129 | 2.028152
[8 empty] | 18.85952 | 381.5565 | -177.1739 | 441.1485 | 0.0005924171 | 1.445429 | 1.671178 | 2.023601
[8 empty] | 18.90957 | 382.2056 | -178.9158 | 442.8904 | 0.0005924171 | 1.447888 | 1.677777 | 2.021677
[8 empty] | 18.95891 | 382.3232 | -179.5653 | 443.54 | 0 | 1.448333 | 1.680237 | 2.017036
[8 empty] | 19.0089 | 382.4409 | -180.1558 | 444.1304 | -0.0005924171 | 1.448779 | 1.682474 | 2.01235
[8 empty] | 19.05854 | 382.529 | -179.6539 | 443.6285 | 0 | 1.449113 | 1.680573 | 2.007572
[8 empty] | 19.10818 | 383.0895 | -181.3958 | 445.3705 | 0 | 1.451236 | 1.687171 | 2.00529
[8 empty] | 19.15846 | 383.5319 | -182.1044 | 446.079 | 0.0005924171 | 1.452912 | 1.689856 | 2.002336
[8 empty] | 19.20774 | 383.62 | -183.2854 | 447.26 | 0 | 1.453246 | 1.694329 | 1.997658
[8 empty] | 19.25797 | 384.1214 | -183.5511 | 447.5257 | 0 | 1.455145 | 1.695336 | 1.995051
[8 empty] | 19.30748 | 384.0029 | -182.9016 | 446.8762 | 0 | 1.454696 | 1.692876 | 1.989321
[8 empty] | 19.35717 | 384.652 | -185.8244 | 449.7991 | 0 | 1.457155 | 1.703948 | 1.987567
[8 empty] | 19.40717 | 384.7991 | -186.2673 | 450.2419 | -0.0005924171 | 1.457713 | 1.705626 | 1.983205
[8 empty] | 19.45662 | 385.0644 | -187.6549 | 451.6296 | 0.001184834 | 1.458717 | 1.710882 | 1.979528
[8 empty] | 19.50668 | 385.3001 | -188.0978 | 452.0724 | 0.0005924171 | 1.459611 | 1.71256 | 1.975657
[8 empty] | 19.55626 | 384.9159 | -186.4444 | 450.4191 | -0.0005924171 | 1.458155 | 1.706297 | 1.968683
[8 empty] | 19.60583 | 385.2993 | -187.7435 | 451.7181 | 0.0005924171 | 1.459607 | 1.711218 | 1.965661
[8 empty] | 19.656 | 385.4464 | -187.5664 | 451.541 | 0 | 1.460165 | 1.710547 | 1.961393
[8 empty] | 19.70552 | 385.2688 | -187.0644 | 451.0391 | -0.0005924171 | 1.459492 | 1.708646 | 1.955563
[8 empty] | 19.75521 | 385.2684 | -186.5625 | 450.5372 | 0 | 1.45949 | 1.706744 | 1.950642
[8 empty] | 19.80537 | 385.0908 | -186.1197 | 450.0943 | 0.0005924171 | 1.458818 | 1.705067 | 1.944804
[8 empty] | 19.85472 | 384.9428 | -186.1197 | 450.0943 | 0.001184834 | 1.458257 | 1.705067 | 1.939225
[8 empty] | 19.90482 | 385.0309 | -185.7654 | 449.74 | 0.001184834 | 1.458591 | 1.703724 | 1.934786
[8 empty] | 19.95464 | 385.06 | -185.6178 | 449.5924 | 0.0005924171 | 1.458701 | 1.703165 | 1.930102
[8 empty] | 20.00386 | 384.8824 | -185.7359 | 449.7105 | -0.001184834 | 1.458028 | 1.703613 | 1.924465
[8 empty] | 20.05361 | 385.0001 | -187.0054 | 450.98 | -0.0005924171 | 1.458474 | 1.708422 | 1.920277
[8 empty] | 20.1036 | 385.0587 | -186.6511 | 450.6257 | 0 | 1.458696 | 1.70708 | 1.915794
[8 empty] | 20.15354 | 385.1173 | -187.8616 | 451.8362 | -0.0005924171 | 1.458918 | 1.711665 | 1.911338
[8 empty] | 20.20293 | 385.3235 | -188.6587 | 452.6334 | -0.0005924171 | 1.459699 | 1.714685 | 1.907686
[8 empty] | 20.25293 | 385.825 | -189.5445 | 453.5191 | 0.0005924171 | 1.461599 | 1.71804 | 1.905453
[8 empty] | 20.30291 | 386.356 | -191.1683 | 455.1429 | 0.0005924171 | 1.463611 | 1.724192 | 1.903377
[8 empty] | 20.35249 | 386.828 | -192.7921 | 456.7667 | 0 | 1.465398 | 1.730343 | 1.901059
[8 empty] | 20.40207 | 387.2114 | -193.7369 | 457.7115 | 0 | 1.466851 | 1.733922 | 1.898319
[8 empty] | 20.45182 | 387.1519 | -194.5636 | 458.5382 | 0.002369668 | 1.466626 | 1.737054 | 1.89341
[8 empty] | 20.50169 | 387.8896 | -196.6302 | 460.6049 | 0.0005924171 | 1.46942 | 1.744883 | 1.892402
[8 empty] | 20.55133 | 387.6825 | -196.5417 | 460.5163 | 0.001184834 | 1.468636 | 1.744548 | 1.886824
[8 empty] | 20.6012 | 387.9183 | -196.5417 | 460.5163 | -0.0005924171 | 1.469529 | 1.744548 | 1.883401
[8 empty] | 20.65125 | 388.6855 | -199.4941 | 463.4687 | 0 | 1.472435 | 1.755732 | 1.882551
[8 empty] | 20.7007 | 388.626 | -199.8484 | 463.823 | 0.0005924171 | 1.47221 | 1.757074 | 1.877767
[8 empty] | 20.75034 | 389.2752 | -201.5017 | 465.4763 | 0.001184834 | 1.474669 | 1.763337 | 1.876403
[8 empty] | 20.80063 | 389.3338 | -200.5865 | 464.5611 | 0.001184834 | 1.474891 | 1.75987 | 1.872149
[8 empty] | 20.85021 | 389.7172 | -202.9189 | 466.8935 | -0.0005924171 | 1.476343 | 1.768706 | 1.869536
[8 empty] | 20.90037 | 390.1892 | -203.8341 | 467.8087 | 0.001184834 | 1.478131 | 1.772173 | 1.867307
[8 empty] | 20.9496 | 390.0116 | -202.6236 | 466.5983 | 0 | 1.477459 | 1.767588 | 1.862072
[8 empty] | 20.99959 | 390.7493 | -204.8084 | 468.783 | 0.0005924171 | 1.480253 | 1.775864 | 1.861152
[8 empty] | 21.04904 | 390.9556 | -205.6056 | 469.5802 | 0.0005924171 | 1.481035 | 1.778884 | 1.857759
[8 empty] | 21.09886 | 390.7485 | -204.7494 | 468.724 | 0.0005924171 | 1.48025 | 1.77564 | 1.852391
[8 empty] | 21.14867 | 390.9843 | -204.956 | 468.9307 | -0.002369668 | 1.481144 | 1.776423 | 1.849143
[8 empty] | 21.19872 | 391.043 | -205.6646 | 469.6392 | 0.002369668 | 1.481366 | 1.779107 | 1.845054
[8 empty] | 21.24823 | 391.1607 | -205.9008 | 469.8754 | -0.0005924171 | 1.481812 | 1.780002 | 1.841308
[8 empty] | 21.29835 | 391.1603 | -206.1665 | 470.1411 | 0.0005924171 | 1.48181 | 1.781009 | 1.836974
[8 empty] | 21.34822 | 391.5437 | -206.0779 | 470.0526 | 0 | 1.483263 | 1.780673 | 1.834479
[8 empty] | 21.39726 | 391.4252 | -206.8456 | 470.8202 | 0.0005924171 | 1.482814 | 1.783581 | 1.82972
[8 empty] | 21.44749 | 391.7791 | -207.7903 | 471.765 | 0.0005924171 | 1.484154 | 1.78716 | 1.827086
[8 empty] | 21.49706 | 392.0444 | -209.0894 | 473.064 | -0.0005924171 | 1.485159 | 1.792081 | 1.824107
[8 empty] | 21.54688 | 391.7783 | -207.4656 | 471.4402 | -0.0005924171 | 1.484151 | 1.78593 | 1.818654
[8 empty] | 21.59651 | 392.0436 | -208.5284 | 472.5031 | 0 | 1.485157 | 1.789956 | 1.815703
[8 empty] | 21.64621 | 392.3975 | -211.2151 | 475.1898 | -0.0005924171 | 1.486497 | 1.800134 | 1.813169
[8 empty] | 21.69626 | 393.0172 | -211.6285 | 475.6031 | -0.0005924171 | 1.488845 | 1.8017 | 1.811843
[8 empty] | 21.74572 | 392.9577 | -211.717 | 475.6917 | 0 | 1.488619 | 1.802036 | 1.807448
[8 empty] | 21.79529 | 393.3707 | -213.4294 | 477.4041 | 0 | 1.490184 | 1.808523 | 1.805232
[8 empty] | 21.8454 | 393.8132 | -214.9647 | 478.9393 | 0.0005924171 | 1.49186 | 1.814338 | 1.803117
[8 empty] | 21.89521 | 393.8128 | -214.4333 | 478.4079 | 0.0005924171 | 1.491859 | 1.812325 | 1.799013
[8 empty] | 21.94491 | 394.462 | -216.7361 | 480.7108 | 0.001184834 | 1.494318 | 1.821049 | 1.797897
[8 empty] | 21.99478 | 394.7568 | -217.7104 | 481.685 | 0.0005924171 | 1.495435 | 1.82474 | 1.795161
[8 empty] | 22.04441 | 394.7269 | -216.8542 | 480.8288 | 0.0005924171 | 1.495321 | 1.821496 | 1.790983
[8 empty] | 22.09376 | 395.0808 | -218.5371 | 482.5117 | -0.0005924171 | 1.496662 | 1.827872 | 1.788586
[8 empty] | 22.14363 | 395.4643 | -220.0428 | 484.0174 | 0 | 1.498115 | 1.833576 | 1.786289
[8 empty] | 22.19368 | 395.6115 | -220.9285 | 484.9032 | -0.001184834 | 1.498673 | 1.836931 | 1.782924
[8 empty] | 22.24313 | 396.0245 | -221.6666 | 485.6413 | 0.001777251 | 1.500237 | 1.839727 | 1.780816
[8 empty] | 22.29318 | 395.7289 | -220.4562 | 484.4308 | -0.001184834 | 1.499117 | 1.835141 | 1.775493
[8 empty] | 22.34294 | 396.1419 | -222.3162 | 486.2908 | -0.0005924171 | 1.500682 | 1.842188 | 1.773387
[8 empty] | 22.39257 | 396.0234 | -221.2828 | 485.2575 | 0 | 1.500233 | 1.838273 | 1.768927
[8 empty] | 22.44233 | 395.6688 | -220.2495 | 484.2241 | 0.0005924171 | 1.498889 | 1.834359 | 1.763425
[8 empty] | 22.49238 | 395.4912 | -219.4819 | 483.4565 | 0 | 1.498217 | 1.831451 | 1.758712
[8 empty] | 22.54201 | 395.1956 | -219.6295 | 483.6041 | 0 | 1.497097 | 1.83201 | 1.753528
[8 empty] | 22.59159 | 394.7229 | -218.7142 | 482.6889 | 0.0005924171 | 1.495306 | 1.828543 | 1.747588
[8 empty] | 22.64158 | 394.7521 | -218.3304 | 482.3051 | 0 | 1.495417 | 1.827089 | 1.743858
[8 empty] | 22.69157 | 395.0174 | -218.9504 | 482.9251 | 0.0005924171 | 1.496422 | 1.829437 | 1.741185
[8 empty] | 22.74079 | 394.7514 | -219.0685 | 483.0432 | -0.0005924171 | 1.495414 | 1.829885 | 1.736247
[8 empty] | 22.7906 | 395.0167 | -219.6 | 483.5746 | -0.0005924171 | 1.496419 | 1.831898 | 1.733616
[8 empty] | 22.84071 | 394.7802 | -218.98 | 482.9546 | 0.0005924171 | 1.495523 | 1.829549 | 1.728777
[8 empty] | 22.89035 | 394.6913 | -219.659 | 483.6336 | 0.0005924171 | 1.495186 | 1.832122 | 1.72464
[8 empty] | 22.94016 | 394.4547 | -218.0057 | 481.9803 | 0 | 1.49429 | 1.825858 | 1.719864
[8 empty] | 22.98956 | 394.602 | -219.0981 | 483.0727 | -0.0005924171 | 1.494848 | 1.829997 | 1.71681
[8 empty] | 23.03961 | 395.0445 | -222.6409 | 486.6156 | -0.0005924171 | 1.496525 | 1.843418 | 1.715
[8 empty] | 23.08948 | 395.3394 | -223.6448 | 487.6194 | -0.0005924171 | 1.497642 | 1.847221 | 1.712574
[8 empty] | 23.13918 | 395.9 | -224.9143 | 488.8889 | 0 | 1.499765 | 1.85203 | 1.711318
[8 empty] | 23.18893 | 395.8406 | -225.9181 | 489.8927 | 0 | 1.499541 | 1.855833 | 1.70739
[8 empty] | 23.23874 | 396.5489 | -227.66 | 491.6347 | 0 | 1.502223 | 1.862431 | 1.706778
[8 empty] | 23.28838 | 396.8733 | -228.6934 | 492.668 | 0.0005924171 | 1.503453 | 1.866346 | 1.704534
[8 empty] | 23.33837 | 397.1387 | -229.3724 | 493.3471 | 0 | 1.504458 | 1.868918 | 1.702019
[8 empty] | 23.38806 | 396.9317 | -228.9591 | 492.9337 | 0 | 1.503674 | 1.867353 | 1.697518
[8 empty] | 23.4377 | 397.4037 | -230.081 | 494.0556 | -0.0005924171 | 1.505462 | 1.871603 | 1.695937
[8 empty] | 23.48781 | 398.0825 | -232.2953 | 496.2699 | -0.0005924171 | 1.508033 | 1.879991 | 1.695209
[8 empty] | 23.53732 | 398.4364 | -234.0668 | 498.0414 | -0.0005924171 | 1.509374 | 1.886702 | 1.693146
[8 empty] | 23.58726 | 398.8494 | -235.041 | 499.0157 | -0.001184834 | 1.510939 | 1.890393 | 1.691313
[8 empty] | 23.63707 | 399.1739 | -236.1039 | 500.0785 | 0.0005924171 | 1.512168 | 1.894419 | 1.689121
[8 empty] | 23.68629 | 399.2031 | -237.403 | 501.3776 | 0 | 1.512278 | 1.89934 | 1.685734
[8 empty] | 23.73622 | 399.498 | -236.842 | 500.8166 | 0 | 1.513395 | 1.897215 | 1.683431
[8 empty] | 23.78603 | 399.7339 | -237.7277 | 501.7024 | -0.0005924171 | 1.514289 | 1.90057 | 1.680897
[8 empty] | 23.83591 | 400.5602 | -240.2373 | 504.2119 | 0 | 1.517419 | 1.910077 | 1.680847
[8 empty] | 23.88524 | 399.9694 | -239.5878 | 503.5624 | -0.0005924171 | 1.515181 | 1.907617 | 1.674901
[8 empty] | 23.93577 | 400.5596 | -238.643 | 502.6176 | -0.0005924171 | 1.517417 | 1.904038 | 1.673831
[8 empty] | 23.98505 | 400.6773 | -239.7944 | 503.769 | 0.0005924171 | 1.517863 | 1.9084 | 1.670884
[8 empty] | 24.03469 | 400.057 | -239.4106 | 503.3852 | -0.001777251 | 1.515513 | 1.906946 | 1.664852
[8 empty] | 24.08479 | 400.352 | -239.7944 | 503.769 | -0.0005924171 | 1.51663 | 1.9084 | 1.662613
[8 empty] | 24.13454 | 400.3221 | -239.0563 | 503.0309 | 0.0005924171 | 1.516517 | 1.905603 | 1.659062
[8 empty] | 24.18389 | 399.7313 | -238.643 | 502.6176 | -0.0005924171 | 1.514279 | 1.904038 | 1.653234
[8 empty] | 24.23387 | 399.4358 | -236.163 | 500.1376 | -0.0005924171 | 1.51316 | 1.894643 | 1.648604
[8 empty] | 24.28334 | 399.524 | -238.8792 | 502.8538 | -0.0005924171 | 1.513494 | 1.904932 | 1.64561
[8 empty] | 24.33315 | 399.6714 | -238.6135 | 502.5881 | 0 | 1.514052 | 1.903926 | 1.642847
[8 empty] | 24.38302 | 399.7596 | -238.9382 | 502.9128 | -0.0005924171 | 1.514387 | 1.905156 | 1.639848
[8 empty] | 24.43307 | 399.9955 | -240.2373 | 504.2119 | 0.001184834 | 1.51528 | 1.910077 | 1.637455
[8 empty] | 24.48277 | 400.2314 | -240.6506 | 504.6252 | 0.001777251 | 1.516174 | 1.911643 | 1.635094
[8 empty] | 24.53258 | 399.8473 | -239.3811 | 503.3557 | 0.0005924171 | 1.514719 | 1.906834 | 1.630209
[8 empty] | 24.58222 | 399.7879 | -240.2078 | 504.1824 | 0 | 1.514494 | 1.909965 | 1.626675
[8 empty] | 24.63238 | 399.9353 | -239.883 | 503.8576 | -0.0005924171 | 1.515052 | 1.908735 | 1.62396
[8 empty] | 24.68184 | 399.8464 | -240.503 | 504.4776 | 0 | 1.514715 | 1.911084 | 1.620347
[8 empty] | 24.73153 | 399.4328 | -238.7316 | 502.7062 | 0 | 1.513148 | 1.904373 | 1.615418
[8 empty] | 24.7814 | 399.6687 | -240.4439 | 504.4186 | 0.001184834 | 1.514042 | 1.91086 | 1.613119
[8 empty] | 24.83098 | 399.3141 | -240.6506 | 504.6252 | -0.0005924171 | 1.512699 | 1.911643 | 1.60847
[8 empty] | 24.88115 | 399.4319 | -240.4144 | 504.389 | -0.001184834 | 1.513145 | 1.910748 | 1.605701
[8 empty] | 24.93066 | 399.2249 | -240.7687 | 504.7433 | 0 | 1.512361 | 1.91209 | 1.601681
[8 empty] | 24.97995 | 398.1618 | -237.9639 | 501.9386 | -0.0005924171 | 1.508334 | 1.901465 | 1.594265
[8 empty] | 25.03047 | 397.9843 | -237.4325 | 501.4071 | 0.0005924171 | 1.507661 | 1.899452 | 1.590338
[8 empty] | 25.07981 | 397.246 | -236.6058 | 500.5804 | 0.0005924171 | 1.504864 | 1.89632 | 1.584266
[8 empty] | 25.12974 | 396.8028 | -236.0153 | 499.99 | 0.0005924171 | 1.503185 | 1.894083 | 1.579355
[8 empty] | 25.17956 | 396.0349 | -234.5096 | 498.4842 | 0 | 1.500276 | 1.888379 | 1.57318
[8 empty] | 25.22913 | 395.9165 | -234.7753 | 498.75 | 0 | 1.499828 | 1.889386 | 1.56962
[8 empty] | 25.27889 | 395.3258 | -233.2991 | 497.2738 | 0 | 1.49759 | 1.883794 | 1.564193
[8 empty] | 25.3287 | 395.2074 | -234.2734 | 498.248 | 0.0005924171 | 1.497142 | 1.887485 | 1.56065
[8 empty] | 25.37857 | 394.9709 | -234.5982 | 498.5728 | 0.0005924171 | 1.496246 | 1.888715 | 1.556651
[8 empty] | 25.42826 | 394.6459 | -232.9744 | 496.949 | 0.0005924171 | 1.495015 | 1.882563 | 1.552331
[8 empty] | 25.47843 | 394.8818 | -235.5725 | 499.5471 | -0.0005924171 | 1.495908 | 1.892406 | 1.5502
[8 empty] | 25.52771 | 394.9996 | -236.842 | 500.8166 | 0.0005924171 | 1.496355 | 1.897215 | 1.547669
[8 empty] | 25.57746 | 395.206 | -238.2887 | 502.2633 | 0 | 1.497136 | 1.902695 | 1.545466
[8 empty] | 25.62698 | 395.1172 | -238.6725 | 502.6471 | 0.0005924171 | 1.4968 | 1.904149 | 1.542133
[8 empty] | 25.67721 | 395.2941 | -240.2963 | 504.271 | 0.0005924171 | 1.49747 | 1.910301 | 1.539805
[8 empty] | 25.72703 | 395.6776 | -240.2373 | 504.2119 | 0 | 1.498923 | 1.910077 | 1.538314
[8 empty] | 25.77488 | 395.825 | -242.2154 | 506.19 | 0 | 1.499481 | 1.917571 | 1.53603
[8 empty] | 25.82653 | 396.0019 | -243.6325 | 507.6072 | -0.0005924171 | 1.500151 | 1.922939 | 1.533643
[8 empty] | 25.87664 | 396.3854 | -244.8726 | 508.8472 | 0.0005924171 | 1.501604 | 1.927637 | 1.532155
[8 empty] | 25.92627 | 396.4737 | -244.164 | 508.1386 | 0 | 1.501939 | 1.924952 | 1.529563
[8 empty] | 25.97579 | 396.7097 | -246.703 | 510.6777 | 0.001184834 | 1.502833 | 1.934571 | 1.527555
[8 empty] | 26.02572 | 396.7094 | -246.3783 | 510.3529 | 0 | 1.502832 | 1.933341 | 1.524623
[8 empty] | 26.07495 | 396.532 | -247.2345 | 511.2091 | 0 | 1.50216 | 1.936584 | 1.521065
[8 empty] | 26.12493 | 397.0041 | -248.8583 | 512.8329 | 0.0005924171 | 1.503948 | 1.942736 | 1.519962
[8 empty] | 26.17463 | 397.2105 | -249.8031 | 513.7777 | 0 | 1.50473 | 1.946315 | 1.517865
[8 empty] | 26.22474 | 397.6532 | -250.5117 | 514.4863 | 0 | 1.506407 | 1.948999 | 1.516652
[8 empty] | 26.27408 | 397.8891 | -252.6374 | 516.612 | 0.0005924171 | 1.507301 | 1.957052 | 1.514702
[8 empty] | 26.32401 | 398.1841 | -252.8441 | 516.8187 | -0.0005924171 | 1.508418 | 1.957835 | 1.512949
[8 empty] | 26.37376 | 398.1543 | -252.2831 | 516.2577 | 0.0005924171 | 1.508305 | 1.95571 | 1.509983
[8 empty] | 26.42352 | 398.7741 | -255.4126 | 519.3873 | -0.0005924171 | 1.510653 | 1.967565 | 1.509485
[8 empty] | 26.47357 | 398.7738 | -255.4126 | 519.3873 | -0.0005924171 | 1.510652 | 1.967565 | 1.50663
[8 empty] | 26.52291 | 398.7146 | -256.0327 | 520.0073 | -0.0005924171 | 1.510428 | 1.969914 | 1.503604
[8 empty] | 26.57278 | 398.98 | -256.8003 | 520.7749 | 0 | 1.511433 | 1.972822 | 1.501781
[8 empty] | 26.62241 | 398.5074 | -255.3241 | 519.2987 | 0.0005924171 | 1.509643 | 1.96723 | 1.497206
[8 empty] | 26.67229 | 397.9462 | -252.8736 | 516.8482 | -0.0005924171 | 1.507517 | 1.957947 | 1.492302
[8 empty] | 26.72245 | 397.946 | -252.8145 | 516.7892 | 0 | 1.507516 | 1.957723 | 1.4895
[8 empty] | 26.77185 | 397.6505 | -252.3126 | 516.2872 | 0 | 1.506397 | 1.955821 | 1.485647
[8 empty] | 26.8219 | 397.5026 | -251.8993 | 515.8739 | 0.0005924171 | 1.505837 | 1.954256 | 1.482324
[8 empty] | 26.87142 | 397.1776 | -251.8107 | 515.7853 | -0.001184834 | 1.504605 | 1.95392 | 1.478383
[8 empty] | 26.92111 | 396.6755 | -250.0983 | 514.0729 | 0 | 1.502703 | 1.947433 | 1.473789
[8 empty] | 26.97081 | 396.9705 | -251.5155 | 515.4901 | 0.0005924171 | 1.503821 | 1.952802 | 1.472167
[8 empty] | 27.02074 | 397.2951 | -252.1355 | 516.1101 | 0 | 1.50505 | 1.95515 | 1.470648
[8 empty] | 27.07055 | 397.1472 | -253.1688 | 517.1434 | -0.0005924171 | 1.50449 | 1.959065 | 1.467396
[8 empty] | 27.12049 | 397.5013 | -254.1726 | 518.1473 | 0 | 1.505831 | 1.962868 | 1.465999
[8 empty] | 27.16982 | 396.9401 | -252.9031 | 516.8777 | -0.0005924171 | 1.503705 | 1.958058 | 1.461272
[8 empty] | 27.21958 | 397.058 | -254.3498 | 518.3244 | -0.0005924171 | 1.504152 | 1.963539 | 1.459034
[8 empty] | 27.26951 | 397.353 | -256.0031 | 519.9778 | -0.0005924171 | 1.50527 | 1.969802 | 1.457444
[8 empty] | 27.3192 | 397.2051 | -255.5307 | 519.5054 | 0 | 1.50471 | 1.968013 | 1.454252
[8 empty] | 27.36902 | 397.4411 | -256.5936 | 520.5682 | 0 | 1.505604 | 1.972039 | 1.452467
[8 empty] | 27.41889 | 397.5295 | -256.9184 | 520.893 | -0.0005924171 | 1.505938 | 1.973269 | 1.450148
[8 empty] | 27.46882 | 397.4112 | -255.885 | 519.8597 | -0.0005924171 | 1.50549 | 1.969355 | 1.447081
[8 empty] | 27.51851 | 397.5586 | -256.7412 | 520.7159 | 0.0005924171 | 1.506048 | 1.972598 | 1.445003
[8 empty] | 27.56803 | 397.145 | -256.1212 | 520.0958 | -0.001184834 | 1.504482 | 1.970249 | 1.440908
[8 empty] | 27.61773 | 397.2334 | -256.7412 | 520.7159 | 0 | 1.504817 | 1.972598 | 1.438635
[8 empty] | 27.66766 | 397.1741 | -257.1841 | 521.1587 | 0.0005924171 | 1.504592 | 1.974276 | 1.435824
[8 empty] | 27.71765 | 397.233 | -256.5936 | 520.5682 | 0.0005924171 | 1.504815 | 1.972039 | 1.433447
[8 empty] | 27.76699 | 396.6718 | -256.1507 | 520.1254 | -0.0005924171 | 1.502689 | 1.970361 | 1.428879
[8 empty] | 27.81692 | 396.4354 | -255.6784 | 519.653 | 0 | 1.501794 | 1.968572 | 1.425464
[8 empty] | 27.86685 | 396.0219 | -255.2355 | 519.2101 | 0 | 1.500227 | 1.966894 | 1.421426
[8 empty] | 27.91631 | 395.4017 | -253.1983 | 517.173 | 0 | 1.497878 | 1.959177 | 1.416686
[8 empty] | 27.96612 | 395.5491 | -254.8517 | 518.8263 | 0 | 1.498436 | 1.96544 | 1.41469
[8 empty] | 28.01623 | 395.2537 | -254.1726 | 518.1473 | 0 | 1.497317 | 1.962868 | 1.411106
[8 empty] | 28.06563 | 394.9877 | -254.2907 | 518.2654 | 0.0005924171 | 1.49631 | 1.963315 | 1.407674
[8 empty] | 28.11538 | 394.3971 | -252.7555 | 516.7301 | -0.001184834 | 1.494072 | 1.957499 | 1.403082
[8 empty] | 28.16514 | 394.1016 | -253.5526 | 517.5273 | -0.001184834 | 1.492953 | 1.960519 | 1.399555
[8 empty] | 28.21489 | 393.6586 | -253.8183 | 517.793 | 0 | 1.491274 | 1.961526 | 1.395517
[8 empty] | 28.26482 | 393.5698 | -254.1136 | 518.0882 | 0.0005924171 | 1.490938 | 1.962644 | 1.392737
[8 empty] | 28.31445 | 393.8058 | -254.9403 | 518.9149 | 0 | 1.491832 | 1.965776 | 1.391129
[8 empty] | 28.36421 | 393.4218 | -255.265 | 519.2397 | 0.001184834 | 1.490377 | 1.967006 | 1.387335
[8 empty] | 28.41432 | 393.7464 | -256.1212 | 520.0958 | 0 | 1.491607 | 1.970249 | 1.386031
[8 empty] | 28.46384 | 393.51 | -255.826 | 519.8006 | 0 | 1.490712 | 1.969131 | 1.382789
[8 empty] | 28.51347 | 393.746 | -257.0069 | 520.9816 | 0.0005924171 | 1.491606 | 1.973605 | 1.38121
[8 empty] | 28.5631 | 393.6868 | -258.1584 | 522.133 | 0 | 1.491381 | 1.977967 | 1.378603
[8 empty] | 28.61304 | 394.2771 | -259.6051 | 523.5797 | 0.001184834 | 1.493617 | 1.983447 | 1.37826
[8 empty] | 28.66291 | 394.0112 | -259.7232 | 523.6978 | 0 | 1.49261 | 1.983894 | 1.374934
[8 empty] | 28.71261 | 393.8929 | -259.4279 | 523.4025 | 0.0005924171 | 1.492162 | 1.982776 | 1.372142
[8 empty] | 28.76236 | 393.8632 | -259.3689 | 523.3435 | -0.0005924171 | 1.49205 | 1.982552 | 1.369666
[8 empty] | 28.81229 | 393.863 | -260.9041 | 524.8787 | 0 | 1.492049 | 1.988368 | 1.367291
[8 empty] | 28.86181 | 393.42 | -259.4279 | 523.4025 | 0 | 1.490371 | 1.982776 | 1.36341
[8 empty] | 28.91162 | 393.2132 | -258.9555 | 522.9302 | 0 | 1.489587 | 1.980986 | 1.360346
[8 empty] | 28.96161 | 392.6225 | -257.0365 | 521.0111 | 0 | 1.487349 | 1.973717 | 1.355958
[8 empty] | 29.01113 | 392.1795 | -256.8593 | 520.834 | -0.0005924171 | 1.485671 | 1.973046 | 1.352117
[8 empty] | 29.06082 | 391.4412 | -254.3203 | 518.2949 | 0 | 1.482874 | 1.963427 | 1.347264
[8 empty] | 29.11081 | 391.5001 | -255.1765 | 519.1511 | 0 | 1.483098 | 1.96667 | 1.345153
[8 empty] | 29.16033 | 390.939 | -253.9069 | 517.8815 | 0.0005924171 | 1.480972 | 1.961861 | 1.340945
[8 empty] | 29.21014 | 390.7322 | -253.4345 | 517.4092 | -0.001184834 | 1.480188 | 1.960072 | 1.33795
[8 empty] | 29.25995 | 390.6729 | -254.7041 | 518.6787 | -0.0005924171 | 1.479964 | 1.964881 | 1.33547
[8 empty] | 29.30965 | 390.4661 | -253.5526 | 517.5273 | 0 | 1.47918 | 1.960519 | 1.3325
[8 empty] | 29.35952 | 390.8498 | -255.5898 | 519.5644 | 0.0005924171 | 1.480634 | 1.968236 | 1.331543
[8 empty] | 29.40928 | 390.6725 | -255.6784 | 519.653 | 0 | 1.479962 | 1.968572 | 1.328687
[8 empty] | 29.45903 | 390.4656 | -255.1174 | 519.092 | 0.0005924171 | 1.479179 | 1.966447 | 1.325741
[8 empty] | 29.50873 | 390.495 | -255.9146 | 519.8892 | 0 | 1.47929 | 1.969467 | 1.323608
[8 empty] | 29.55854 | 391.0263 | -258.4536 | 522.4282 | -0.001184834 | 1.481303 | 1.979085 | 1.323175
[8 empty] | 29.60829 | 391.0557 | -257.4498 | 521.4244 | -0.0005924171 | 1.481414 | 1.975282 | 1.321051
[8 empty] | 29.65805 | 391.3803 | -258.6308 | 522.6054 | 0.0005924171 | 1.482644 | 1.979756 | 1.319929
[8 empty] | 29.70797 | 391.823 | -261.5832 | 525.5578 | -0.0005924171 | 1.484321 | 1.990941 | 1.319201
[8 empty] | 29.75767 | 392.1476 | -262.9413 | 526.9159 | -0.0005924171 | 1.48555 | 1.996085 | 1.318089
[8 empty] | 29.80736 | 392.4132 | -263.9156 | 527.8902 | 0 | 1.486556 | 1.999776 | 1.316782
[8 empty] | 29.85724 | 392.4721 | -263.266 | 527.2407 | -0.001184834 | 1.48678 | 1.997316 | 1.31478
[8 empty] | 29.90687 | 392.7672 | -265.8346 | 529.8093 | -0.0005924171 | 1.487898 | 2.007046 | 1.313585
[8 empty] | 29.95674 | 392.7966 | -264.8013 | 528.7759 | 0.0005924171 | 1.488009 | 2.003132 | 1.311496
[8 empty] | 30.0065 | 393.1212 | -265.8346 | 529.8093 | 0.0005924171 | 1.489239 | 2.007046 | 1.310403
[8 empty] | 30.05625 | 393.0325 | -266.4251 | 530.3997 | -0.0005924171 | 1.488903 | 2.009283 | 1.307939