## General
Test Identification
Test Identification | Borehole | NWZ-BH-5030
Test Identification | Sample | 06-2
Test Identification | Depth | 5.15 | [m]
Test Identification | Test number
Specimen Visual Description
Specimen Visual Description | Grey slightly clayey fine SAND
Initial Specimen Conditions
Initial Specimen Conditions | Test start date | 2025-01-07
Initial Specimen Conditions | Type of sample | Recompacted
Initial Specimen Conditions | Specimen orientation | Vertical
Initial Specimen Conditions | Type of drains fitted | Both ends
Initial Specimen Conditions | Diameter | 70.2 | [mm]
Initial Specimen Conditions | Height | 70 | [mm]
Initial Specimen Conditions | Water content | 10 | [%]
Initial Specimen Conditions | Bulk density | 1.9 | [Mg/m³]
Initial Specimen Conditions | Dry density | 1.73 | [Mg/m³]
Initial Specimen Conditions | Void ratio | 0.533 | [-]
Initial Specimen Conditions | Degree of saturation | 50 | [%]
Test Conditions
Test Conditions | Water used for the test | Tap water
Test Conditions | Average laboratory temperature | 20 | [°C]
Saturation
Saturation | Pressure increments applied | 50-100 | [kPa]
Saturation | Differential pressure used | 10-6 | [kPa]
Saturation | Pore pressure on completion | 321 | [kPa]
Saturation | Cell pressure on completion | 332 | [kPa]
Saturation | B-value achieved | 96 | [-]
Consolidation: Isotropic
Consolidation: Isotropic | Cell pressure | 332 | [kPa]
Consolidation: Isotropic | Back pressure | 300 | [kPa]
Consolidation: Isotropic | Effective cell pressure | 32 | [kPa]
Consolidation: Isotropic | Pore pressure on completion | 300 | [kPa]
Consolidation: Isotropic | Pore pressure dissipation | 100 | [%]
Consolidation: Isotropic | Water content | 20 | [%]
Consolidation: Isotropic | Bulk density | 2.08 | [Mg/m³]
Consolidation: Isotropic | Dry density | 1.72 | [Mg/m³]
Consolidation: Isotropic | Void ratio | 0.54 | [-]
Consolidation: Isotropic | Degree of saturation | 98.06 | [%]
Consolidation: Isotropic | Volumetric strain | 0.19 | [%]
Permeability
Permeability | Cell pressure | 332 | [kPa]
Permeability | Top pressure | 301 | [kPa]
Permeability | Base pressure | 299 | [kPa]
Permeability | Mean effective cell pressure | 32 | [kPa]
Permeability | Water content | 20.3 | [%]
Permeability | Bulk density | 2.08 | [Mg/m³]
Permeability | Dry density | 1.73 | [Mg/m³]
Permeability | Void ratio | 0.53 | [-]
Permeability | Hydraulic gradient across sample | 2.92 | [-]
Permeability | Coefficient of permeability at 20ºC | 2.5e-06 | [m/s]
Final Specimen Conditions
Final Specimen Conditions | Water content | 20.3 | [%]
Final Specimen Conditions | Bulk density | 2.07 | [Mg/m³]
Final Specimen Conditions | Dry density | 1.73 | [Mg/m³]

## Saturation
Saturation
Base PWP | Cell pressure
[kPa] | [kPa]
0 | 0
68 | 100
91 | 100
126 | 150
140 | 150
181 | 200
192 | 200
237 | 250
244 | 250
292 | 300
321 | 332

## Isotropic Consolidation
Isotropic Consolidation
Square root time | Volume change
[minutes0.5] | [%]
0 | 0
0.1290994 | 0
0.1825742 | 0.08164471
0.2236068 | 0.1362714
0.2581989 | 0.1398147
0.2886751 | 0.1424353
0.3162278 | 0.1450559
0.3651484 | 0.1484885
0.4082483 | 0.1521795
0.4472136 | 0.1555014
0.4830459 | 0.1574946
0.5477226 | 0.1629572
0.6055301 | 0.1665375
0.6831301 | 0.1717418
0.7527727 | 0.1765032
0.8164966 | 0.1800465
0.9128709 | 0.1851401
1 | 0.1893109
1.154701 | 0.1944045
1.290994 | 0.1979847
1.414214 | 0.1999779
2 | 0.2049976
2.44949 | 0.2071015
2.828427 | 0.2074706
3.162278 | 0.208541
3.464102 | 0.208541
3.741657 | 0.208541
4 | 0.2089101
4.242641 | 0.2089101
4.472136 | 0.2089101
4.690416 | 0.2089101
4.898979 | 0.2089101
5.09902 | 0.2089101
5.291503 | 0.2089101
5.477226 | 0.2089101
5.656854 | 0.2089101
5.830952 | 0.2089101
6 | 0.20485
6.164414 | 0.20485
6.324555 | 0.2045178

## Permeability
Permeability
Time | Average volume | Volume in | Volume out
[minutes] | [ml] | [ml] | [ml]
0 | 0 | 0 | 0
0.01666667 | 0.06835 | 0.0003 | 0.1364
0.03333333 | 0.22505 | 0.0006 | 0.4495
0.05 | 0.37705 | 0.0006 | 0.7535
0.06666667 | 0.52745 | 0.0009 | 1.054
0.08333333 | 0.6794 | 0.0013 | 1.3575
0.1 | 0.83075 | 0.0013 | 1.6602
0.1333333 | 0.9813 | 0.0019 | 1.9607
0.1666667 | 1.129 | 0.0022 | 2.2558
0.2 | 1.2767 | 0.0029 | 2.5505
0.2333333 | 1.42515 | 0.0032 | 2.8471
0.3 | 1.58665 | 0.0295 | 3.1438
0.3666667 | 1.7977 | 0.1556 | 3.4398
0.4666667 | 2.03525 | 0.3341 | 3.7364
0.5666667 | 2.2728 | 0.5145 | 4.0311
0.6666667 | 2.50925 | 0.6949 | 4.3236
0.8333333 | 2.80565 | 0.9965 | 4.6148
1 | 3.10385 | 1.3004 | 4.9073
1.333333 | 3.54865 | 1.8992 | 5.1981
1.666667 | 3.9883 | 2.4883 | 5.4883
2 | 4.43055 | 3.0839 | 5.7772
4 | 6.34385 | 6.617 | 6.0707
6 | 8.2314 | 10.1029 | 6.3599
8 | 10.11245 | 13.5715 | 6.6534
10 | 12.01625 | 17.086 | 6.9465
10.55 | 12.64545 | 18.0526 | 7.2383
10.56667 | 12.80635 | 18.0816 | 7.5311
10.58333 | 12.96755 | 18.1125 | 7.8226
10.75 | 13.2594 | 18.4044 | 8.1144
10.91667 | 13.55245 | 18.7 | 8.4049
11.08333 | 13.8458 | 18.9955 | 8.6961
11.25 | 14.13595 | 19.2875 | 8.9844
11.41667 | 14.4277 | 19.5827 | 9.2727
11.58333 | 14.72075 | 19.8789 | 9.5626
11.75 | 15.0123 | 20.1731 | 9.8515
11.91667 | 15.30535 | 20.4706 | 10.1401
12.08333 | 15.59755 | 20.7674 | 10.4277
12.25 | 15.888 | 21.061 | 10.715
12.41667 | 16.17765 | 21.352 | 11.0033
12.58333 | 16.46745 | 21.6443 | 11.2906
12.75 | 16.75955 | 21.9402 | 11.5789
12.91667 | 17.0511 | 22.2344 | 11.8678
13.08333 | 17.34335 | 22.5293 | 12.1574
13.25 | 17.6316 | 22.8194 | 12.4438
13.41667 | 17.92315 | 23.1146 | 12.7317
13.58333 | 18.2133 | 23.4069 | 13.0197
13.75 | 18.5057 | 23.7031 | 13.3083
13.91667 | 18.79795 | 23.9993 | 13.5966
14.08333 | 19.0901 | 24.2928 | 13.8874
14.25 | 19.38235 | 24.5855 | 14.1792
14.41667 | 19.6746 | 24.8772 | 14.472
14.58333 | 19.96815 | 25.1724 | 14.7639
14.75 | 20.2613 | 25.4663 | 15.0563
14.91667 | 20.5545 | 25.7612 | 15.3478
15.08333 | 20.84605 | 26.0541 | 15.638
15.25 | 21.14025 | 26.349 | 15.9315
15.41667 | 21.4341 | 26.6439 | 16.2243
15.58333 | 21.73065 | 26.9459 | 16.5154
15.75 | 22.0232 | 27.2395 | 16.8069
15.91667 | 22.3196 | 27.5372 | 17.102
16.08333 | 22.61425 | 27.835 | 17.3935
16.25 | 22.90935 | 28.1318 | 17.6869
16.41667 | 23.20365 | 28.4283 | 17.979
16.58333 | 23.4996 | 28.7261 | 18.2731
16.75 | 23.79475 | 29.0236 | 18.5659
16.91667 | 24.0881 | 29.3178 | 18.8584
17.08333 | 24.3832 | 29.6156 | 19.1508
17.25 | 24.67945 | 29.913 | 19.4459
17.41667 | 24.97605 | 30.2115 | 19.7406
17.58333 | 25.2724 | 30.5092 | 20.0356
17.75 | 25.5674 | 30.8051 | 20.3297
17.91667 | 25.8606 | 31.0971 | 20.6241
18.08333 | 26.15745 | 31.3977 | 20.9172
18.25 | 26.4521 | 31.6936 | 21.2106
18.41667 | 26.74645 | 31.9911 | 21.5018
18.58333 | 27.04105 | 32.2901 | 21.792
18.75 | 27.3346 | 32.5857 | 22.0835
18.91667 | 27.62815 | 32.8793 | 22.377
19.08333 | 27.9247 | 33.179 | 22.6704
19.25 | 28.22045 | 33.4768 | 22.9641
19.41667 | 28.5159 | 33.7739 | 23.2579
19.58333 | 28.8096 | 34.0685 | 23.5507
19.75 | 29.10455 | 34.364 | 23.8451
19.91667 | 29.4001 | 34.6595 | 24.1407
20.08333 | 29.69815 | 34.9602 | 24.4361
20.25 | 29.9939 | 35.2573 | 24.7305
20.41667 | 30.2884 | 35.5535 | 25.0233
20.58333 | 30.58385 | 35.8516 | 25.3161
20.75 | 30.8799 | 36.1487 | 25.6111
20.91667 | 31.17505 | 36.4456 | 25.9045
21.08333 | 31.47095 | 36.7401 | 26.2018
21.25 | 31.7701 | 37.0385 | 26.5017
21.41667 | 32.06525 | 37.3315 | 26.799
21.58333 | 32.3599 | 37.6248 | 27.095
21.75 | 32.6542 | 37.9174 | 27.391
21.91667 | 32.9527 | 38.2171 | 27.6883
22.08333 | 33.2486 | 38.5126 | 27.9846
22.25 | 33.5439 | 38.8098 | 28.278
22.41667 | 33.8389 | 39.105 | 28.5728
22.58333 | 34.13545 | 39.4034 | 28.8675
22.75 | 34.4349 | 39.7015 | 29.1683
22.91667 | 34.73165 | 40.0009 | 29.4624
23.08333 | 35.02745 | 40.2971 | 29.7578
23.25 | 35.3217 | 40.5913 | 30.0521
23.41667 | 35.6167 | 40.8859 | 30.3475
23.58333 | 35.9136 | 41.185 | 30.6422
23.75 | 36.2111 | 41.484 | 30.9382
23.91667 | 36.5093 | 41.7831 | 31.2355
24.08333 | 36.80555 | 42.0802 | 31.5309
24.25 | 37.10375 | 42.3774 | 31.8301
24.41667 | 37.40435 | 42.6784 | 32.1303
24.58333 | 37.7041 | 42.9768 | 32.4314
24.75 | 38.00325 | 43.2765 | 32.73
24.91667 | 38.30255 | 43.5778 | 33.0273
25.08333 | 38.5993 | 43.8759 | 33.3227
25.25 | 38.8976 | 44.1759 | 33.6193
25.41667 | 39.19675 | 44.4766 | 33.9169
25.58333 | 39.4972 | 44.7786 | 34.2158
25.75 | 39.79505 | 45.0786 | 34.5115
25.91667 | 40.0923 | 45.3761 | 34.8085
26.08333 | 40.3898 | 45.6748 | 35.1048
26.25 | 40.6859 | 45.971 | 35.4008
26.41667 | 40.9852 | 46.2723 | 35.6981
26.58333 | 41.2821 | 46.5698 | 35.9944
26.75 | 41.57705 | 46.8653 | 36.2888
26.91667 | 41.8714 | 47.1602 | 36.5826
27.08333 | 42.167 | 47.457 | 36.877
27.25 | 42.46275 | 47.7538 | 37.1717
27.41667 | 42.7595 | 48.0532 | 37.4658
27.58333 | 43.0546 | 48.3516 | 37.7576
27.75 | 43.34875 | 48.6475 | 38.05
27.91667 | 43.64255 | 48.9407 | 38.3444
28.08333 | 43.94 | 49.2392 | 38.6408
28.25 | 44.2375 | 49.5386 | 38.9364
28.41667 | 44.53485 | 49.836 | 39.2337
28.58333 | 44.829 | 50.1283 | 39.5297
28.75 | 45.12465 | 50.4229 | 39.8264
28.91667 | 45.42085 | 50.7171 | 40.1246
29.08333 | 45.72065 | 51.0139 | 40.4274
29.25 | 46.0182 | 51.3114 | 40.725
29.41667 | 46.3138 | 51.6066 | 41.021
29.58333 | 46.61115 | 51.9037 | 41.3186
29.75 | 46.9071 | 52.1967 | 41.6175
29.91667 | 47.2053 | 52.4942 | 41.9164
30.08333 | 47.50395 | 52.7903 | 42.2176
30.25 | 47.80215 | 53.0865 | 42.5178
30.41667 | 48.09745 | 53.3795 | 42.8154
30.58333 | 48.394 | 53.674 | 43.114
30.75 | 48.69105 | 53.9686 | 43.4135
30.91667 | 48.98825 | 54.2612 | 43.7153
31.08333 | 49.2868 | 54.5568 | 44.0168
31.25 | 49.58365 | 54.8523 | 44.315
31.41667 | 49.88005 | 55.1481 | 44.612
31.58333 | 50.17635 | 55.4421 | 44.9106
31.75 | 50.47435 | 55.7386 | 45.2101
31.91667 | 50.773 | 56.0373 | 45.5087
32.08333 | 51.0673 | 56.3306 | 45.804
32.25 | 51.36435 | 56.6251 | 46.1036
32.41667 | 51.6603 | 56.9207 | 46.3999
32.58333 | 51.9572 | 57.2172 | 46.6972
32.75 | 52.2541 | 57.514 | 46.9942
32.91667 | 52.55065 | 57.8098 | 47.2915
33.08333 | 52.84385 | 58.1018 | 47.5859
33.25 | 53.14005 | 58.3957 | 47.8844
33.41667 | 53.4388 | 58.6913 | 48.1863
33.58333 | 53.7339 | 58.9849 | 48.4829
33.75 | 54.0313 | 59.2811 | 48.7815
33.91667 | 54.3243 | 59.5711 | 49.0775
34.08333 | 54.6178 | 59.8615 | 49.3741
34.25 | 54.91375 | 60.1564 | 49.6711
34.41667 | 55.2087 | 60.4477 | 49.9697
34.58333 | 55.5048 | 60.7433 | 50.2663
34.75 | 55.80025 | 61.0372 | 50.5633
34.91667 | 56.0952 | 61.3324 | 50.858
35.08333 | 56.38775 | 61.6234 | 51.1521
35.25 | 56.68445 | 61.9202 | 51.4487
35.41667 | 56.98025 | 62.2151 | 51.7454
35.58333 | 57.2741 | 62.5094 | 52.0388
35.75 | 57.56745 | 62.8023 | 52.3326
35.91667 | 57.86015 | 63.0937 | 52.6266
36.08333 | 58.1535 | 63.3863 | 52.9207
36.25 | 58.4467 | 63.677 | 53.2164
36.41667 | 58.7396 | 63.9716 | 53.5076
36.58333 | 59.0331 | 64.2655 | 53.8007
36.75 | 59.32335 | 64.5552 | 54.0915
36.91667 | 59.61625 | 64.8479 | 54.3846
37.08333 | 59.9101 | 65.1405 | 54.6797
37.25 | 60.2054 | 65.4335 | 54.9773
37.41667 | 60.50145 | 65.7296 | 55.2733
37.58333 | 60.79415 | 66.0203 | 55.568
37.75 | 61.0867 | 66.3126 | 55.8608
37.91667 | 61.37895 | 66.6017 | 56.1562
38.08333 | 61.6755 | 66.8966 | 56.4544
38.25 | 61.9715 | 67.1906 | 56.7524
38.41667 | 62.26545 | 67.4819 | 57.049
38.58333 | 62.55915 | 67.7752 | 57.3431
38.75 | 62.85315 | 68.0672 | 57.6391
38.91667 | 63.14855 | 68.3614 | 57.9357
39.08333 | 63.44285 | 68.655 | 58.2307
39.25 | 63.73735 | 68.9489 | 58.5258
39.41667 | 64.02865 | 69.2387 | 58.8186
39.58333 | 64.31795 | 69.5258 | 59.1101
39.75 | 64.6097 | 69.8165 | 59.4029
39.91667 | 64.901 | 70.106 | 59.696
40.08333 | 65.1932 | 70.3967 | 59.9897
40.25 | 65.48415 | 70.6874 | 60.2809
40.41667 | 65.77425 | 70.9755 | 60.573
40.58333 | 66.06445 | 71.2637 | 60.8652
40.75 | 66.35715 | 71.5531 | 61.1612
40.91667 | 66.6492 | 71.8431 | 61.4553
41.08333 | 66.94225 | 72.1361 | 61.7484
41.25 | 67.2332 | 72.4249 | 62.0415
41.41667 | 67.5228 | 72.7123 | 62.3333
41.58333 | 67.8131 | 72.9998 | 62.6264
41.75 | 68.1058 | 73.2889 | 62.9227
41.91667 | 68.39775 | 73.5793 | 63.2162
42.08333 | 68.68825 | 73.8691 | 63.5074
42.25 | 68.9777 | 74.1559 | 63.7995
42.41667 | 69.2691 | 74.4427 | 64.0955
42.58333 | 69.5601 | 74.7306 | 64.3896
42.75 | 69.852 | 75.0197 | 64.6843
42.91667 | 70.14405 | 75.3104 | 64.9777
43.08333 | 70.43535 | 75.5995 | 65.2712
43.25 | 70.7259 | 75.8898 | 65.562
43.41667 | 71.0188 | 76.1802 | 65.8574
43.58333 | 71.31245 | 76.4735 | 66.1514
43.75 | 71.6057 | 76.7665 | 66.4449
43.91667 | 71.8971 | 77.0582 | 66.736
44.08333 | 72.1869 | 77.3456 | 67.0282
44.25 | 72.47705 | 77.6344 | 67.3197
44.41667 | 72.7672 | 77.9206 | 67.6138
44.58333 | 73.05795 | 78.2087 | 67.9072
44.75 | 73.3489 | 78.4972 | 68.2006
44.91667 | 73.6371 | 78.784 | 68.4902
45.08333 | 73.9255 | 79.0725 | 68.7785
45.25 | 74.21465 | 79.3603 | 69.069
45.41667 | 74.5027 | 79.6472 | 69.3582
45.58333 | 74.79175 | 79.935 | 69.6485
45.75 | 75.08025 | 80.2247 | 69.9358
45.91667 | 75.36555 | 80.508 | 70.2231
46.08333 | 75.65295 | 80.7936 | 70.5123
46.25 | 75.9402 | 81.0788 | 70.8016
46.41667 | 76.22805 | 81.3653 | 71.0908
46.58333 | 76.51805 | 81.6541 | 71.382
46.75 | 76.80595 | 81.941 | 71.6709
46.91667 | 77.0935 | 82.2278 | 71.9592
47.08333 | 77.38075 | 82.5114 | 72.2501
47.25 | 77.66895 | 82.7973 | 72.5406
47.41667 | 77.9567 | 83.0813 | 72.8321
47.58333 | 78.24505 | 83.3691 | 73.121
47.75 | 78.53325 | 83.6559 | 73.4106
47.91667 | 78.8186 | 83.9383 | 73.6989
48.08333 | 79.1068 | 84.2242 | 73.9894
48.25 | 79.39435 | 84.5081 | 74.2806
48.41667 | 79.6805 | 84.7911 | 74.5699
48.58333 | 79.9666 | 85.077 | 74.8562
48.75 | 80.2538 | 85.3596 | 75.148
48.91667 | 80.5385 | 85.6397 | 75.4373
49.08333 | 80.8275 | 85.9243 | 75.7307
49.25 | 81.11655 | 86.2096 | 76.0235
49.41667 | 81.4046 | 86.4958 | 76.3134
49.58333 | 81.6923 | 86.7804 | 76.6042
49.75 | 81.9778 | 87.0621 | 76.8935
49.91667 | 82.26305 | 87.3447 | 77.1814
50.08333 | 82.5484 | 87.6277 | 77.4691
50.25 | 82.83305 | 87.9107 | 77.7554
50.41667 | 83.1163 | 88.1927 | 78.0399
50.58333 | 83.4011 | 88.476 | 78.3262
50.75 | 83.6845 | 88.7571 | 78.6119
50.91667 | 83.9695 | 89.0394 | 78.8996
51.08333 | 84.2543 | 89.3195 | 79.1891
51.25 | 84.54015 | 89.6029 | 79.4774
51.41667 | 84.82545 | 89.8849 | 79.766
51.58333 | 85.109 | 90.165 | 80.053
51.75 | 85.3917 | 90.4428 | 80.3406
51.91667 | 85.6748 | 90.7223 | 80.6273
52.08333 | 85.9585 | 91.003 | 80.914
52.25 | 86.24445 | 91.2876 | 81.2013
52.41667 | 86.52915 | 91.5693 | 81.489
52.58333 | 86.8152 | 91.8513 | 81.7791
52.75 | 87.09875 | 92.1288 | 82.0687
52.91667 | 87.3833 | 92.4112 | 82.3554
53.08333 | 87.66795 | 92.6948 | 82.6411
53.25 | 87.9526 | 92.9794 | 82.9258
53.41667 | 88.2365 | 93.2624 | 83.2106
53.58333 | 88.5176 | 93.5399 | 83.4953
53.75 | 88.7997 | 93.8203 | 83.7791
53.91667 | 89.0828 | 94.1014 | 84.0642
54.08333 | 89.36425 | 94.3818 | 84.3467
54.25 | 89.6465 | 94.6645 | 84.6285
54.41667 | 89.927 | 94.9436 | 84.9104
54.58333 | 90.20685 | 95.2218 | 85.1919
54.75 | 90.4873 | 95.498 | 85.4766
54.91667 | 90.7694 | 95.7784 | 85.7604
55.08333 | 91.05105 | 96.0585 | 86.0436
55.25 | 91.33025 | 96.337 | 86.3235
55.41667 | 91.61105 | 96.6158 | 86.6063
55.58333 | 91.89115 | 96.8923 | 86.89
55.75 | 92.17055 | 97.1676 | 87.1735
55.91667 | 92.4533 | 97.449 | 87.4576
56.08333 | 92.732 | 97.7265 | 87.7375
56.25 | 93.01445 | 98.0089 | 88.02
56.41667 | 93.29605 | 98.287 | 88.3051
56.58333 | 93.5762 | 98.5626 | 88.5898
56.75 | 93.8575 | 98.8417 | 88.8733
56.91667 | 94.1369 | 99.1196 | 89.1542
57.08333 | 94.41755 | 99.3997 | 89.4354
57.25 | 94.6983 | 99.6807 | 89.7159
57.41667 | 94.98075 | 99.9618 | 89.9997
57.58333 | 95.26125 | 100.2403 | 90.2822
57.75 | 95.5446 | 100.5242 | 90.565
57.91667 | 95.8243 | 100.805 | 90.8436
58.08333 | 96.10545 | 101.0857 | 91.1252
58.25 | 96.3869 | 101.3684 | 91.4054
58.41667 | 96.66675 | 101.6485 | 91.685
58.58333 | 96.948 | 101.9298 | 91.9662
58.75 | 97.22995 | 102.2109 | 92.249
58.91667 | 97.5122 | 102.4942 | 92.5302
59.08333 | 97.794 | 102.7775 | 92.8105
59.25 | 98.0756 | 103.0602 | 93.091
59.41667 | 98.35645 | 103.3413 | 93.3716
59.58333 | 98.6369 | 103.6194 | 93.6544
59.75 | 98.918 | 103.903 | 93.933
59.91667 | 99.19835 | 104.1851 | 94.2116
60.08333 | 99.4795 | 104.4697 | 94.4893
60.25 | 99.759 | 104.7488 | 94.7692
60.41667 | 100.03965 | 105.0289 | 95.0504
60.58333 | 100.31835 | 105.308 | 95.3287
60.75 | 100.59985 | 105.5904 | 95.6093
60.91667 | 100.87935 | 105.8721 | 95.8866
61.08333 | 101.1595 | 106.1528 | 96.1662
61.25 | 101.4387 | 106.4316 | 96.4458
61.41667 | 101.7163 | 106.7085 | 96.7241
61.58333 | 101.996 | 106.9879 | 97.0041
61.75 | 102.27405 | 107.2648 | 97.2833
61.91667 | 102.55425 | 107.5459 | 97.5626
62.08333 | 102.83345 | 107.8237 | 97.8432
62.25 | 103.1112 | 108.0996 | 98.1228
62.41667 | 103.39085 | 108.3768 | 98.4049
62.58333 | 103.66815 | 108.6534 | 98.6829
62.75 | 103.9456 | 108.9309 | 98.9603
62.91667 | 104.22285 | 109.2081 | 99.2376
63.08333 | 104.5014 | 109.485 | 99.5178
63.25 | 104.7793 | 109.7599 | 99.7987
63.41667 | 105.0577 | 110.0355 | 100.0799
63.58333 | 105.3337 | 110.3085 | 100.3589
63.75 | 105.6108 | 110.5841 | 100.6375
63.91667 | 105.88775 | 110.8607 | 100.9148
64.08333 | 106.1668 | 111.1369 | 101.1967
64.25 | 106.4447 | 111.407 | 101.4824
64.41667 | 106.7223 | 111.6813 | 101.7633
64.58333 | 107.0009 | 111.9576 | 102.0442
64.75 | 107.27995 | 112.2332 | 102.3267
64.91667 | 107.55445 | 112.5033 | 102.6056
65.08333 | 107.83285 | 112.7766 | 102.8891
65.25 | 108.1095 | 113.0484 | 103.1706
65.41667 | 108.3885 | 113.3233 | 103.4537
65.58333 | 108.6666 | 113.5976 | 103.7356
65.75 | 108.9437 | 113.87 | 104.0174
65.91667 | 109.2205 | 114.1417 | 104.2993
66.08333 | 109.4981 | 114.4135 | 104.5827
66.25 | 109.7762 | 114.6862 | 104.8662
66.41667 | 110.05275 | 114.9572 | 105.1483
66.58333 | 110.33025 | 115.2322 | 105.4283
66.75 | 110.6075 | 115.5046 | 105.7104
66.91667 | 110.8861 | 115.7786 | 105.9936
67.08333 | 111.16265 | 116.0509 | 106.2744
67.25 | 111.43855 | 116.3227 | 106.5544
67.41667 | 111.7137 | 116.5934 | 106.834
67.58333 | 111.9895 | 116.8645 | 107.1145
67.75 | 112.2631 | 117.135 | 107.3912
67.91667 | 112.5391 | 117.4083 | 107.6699
68.08333 | 112.812 | 117.6768 | 107.9472
68.25 | 113.08575 | 117.9473 | 108.2242
68.41667 | 113.35945 | 118.2196 | 108.4993
68.58333 | 113.63565 | 118.4956 | 108.7757
68.75 | 113.9113 | 118.7734 | 109.0492
68.91667 | 114.18665 | 119.0487 | 109.3246
69.08333 | 114.45985 | 119.3191 | 109.6006
69.25 | 114.73445 | 119.5941 | 109.8748
69.41667 | 115.0075 | 119.8687 | 110.1463
69.58333 | 115.28105 | 120.143 | 110.4191
69.75 | 115.5561 | 120.4189 | 110.6933
69.91667 | 115.8316 | 120.6929 | 110.9703
70.08333 | 116.1044 | 120.964 | 111.2448
70.25 | 116.37875 | 121.2364 | 111.5211
70.41667 | 116.6528 | 121.5107 | 111.7949
70.58333 | 116.9268 | 121.7862 | 112.0674
70.75 | 117.1998 | 122.0593 | 112.3403
70.91667 | 117.47445 | 122.3329 | 112.616
71.08333 | 117.75015 | 122.6066 | 112.8937
71.25 | 118.025 | 122.8819 | 113.1681
71.41667 | 118.2976 | 123.1562 | 113.439
71.58333 | 118.572 | 123.4318 | 113.7122
71.75 | 118.84685 | 123.708 | 113.9857
71.91667 | 119.1201 | 123.9801 | 114.2601
72.08333 | 119.394 | 124.2518 | 114.5362
72.25 | 119.66645 | 124.5229 | 114.81
72.41667 | 119.93855 | 124.7959 | 115.0812
72.58333 | 120.20975 | 125.067 | 115.3525
72.75 | 120.4847 | 125.3416 | 115.6278
72.91667 | 120.757 | 125.6117 | 115.9023
73.08333 | 121.0293 | 125.8819 | 116.1767
73.25 | 121.29805 | 126.1497 | 116.4464
73.41667 | 121.56745 | 126.4215 | 116.7134
73.58333 | 121.83585 | 126.6909 | 116.9808
73.75 | 122.10685 | 126.9591 | 117.2546
73.91667 | 122.37805 | 127.2296 | 117.5265
74.08333 | 122.64565 | 127.4965 | 117.7948
74.25 | 122.917 | 127.7644 | 118.0696
74.41667 | 123.18735 | 128.0329 | 118.3418
74.58333 | 123.4578 | 128.3004 | 118.6152
74.75 | 123.73175 | 128.5709 | 118.8926
74.91667 | 124.00255 | 128.8378 | 119.1673
75.08333 | 124.275 | 129.1079 | 119.4421
75.25 | 124.547 | 129.3771 | 119.7169
75.41667 | 124.8191 | 129.6462 | 119.992
75.58333 | 125.0906 | 129.9157 | 120.2655
75.75 | 125.36355 | 130.1862 | 120.5409
75.91667 | 125.63565 | 130.4553 | 120.816
76.08333 | 125.9081 | 130.7248 | 121.0914
76.25 | 126.18195 | 130.9965 | 121.3674
76.41667 | 126.45425 | 131.2689 | 121.6396
76.58333 | 126.72555 | 131.5377 | 121.9134
76.75 | 126.99835 | 131.8063 | 122.1904
76.91667 | 127.2719 | 132.0757 | 122.4681
77.08333 | 127.54455 | 132.3443 | 122.7448
77.25 | 127.81635 | 132.6121 | 123.0206
77.41667 | 128.0894 | 132.8848 | 123.294
77.58333 | 128.36235 | 133.1572 | 123.5675
77.75 | 128.63305 | 133.4267 | 123.8394
77.91667 | 128.9047 | 133.6978 | 124.1116
78.08333 | 129.1742 | 133.9666 | 124.3818
78.25 | 129.4406 | 134.2294 | 124.6518
78.41667 | 129.70965 | 134.4976 | 124.9217
78.58333 | 129.97805 | 134.7641 | 125.192
78.75 | 130.2447 | 135.0265 | 125.4629
78.91667 | 130.51185 | 135.2899 | 125.7338
79.08333 | 130.77725 | 135.5514 | 126.0031
79.25 | 131.0407 | 135.8122 | 126.2692
79.41667 | 131.30685 | 136.0768 | 126.5369
79.58333 | 131.5732 | 136.3415 | 126.8049
79.75 | 131.83935 | 136.6048 | 127.0739
79.91667 | 132.107 | 136.8695 | 127.3445
80.08333 | 132.373 | 137.13 | 127.616
80.25 | 132.63915 | 137.394 | 127.8843
80.41667 | 132.9074 | 137.6615 | 128.1533
80.58333 | 133.1752 | 137.9278 | 128.4226
80.75 | 133.44415 | 138.1941 | 128.6942
80.91667 | 133.71435 | 138.4626 | 128.9661
81.08333 | 133.98385 | 138.7301 | 129.2376
81.25 | 134.25165 | 138.9961 | 129.5072
81.41667 | 134.52055 | 139.2649 | 129.7762
81.58333 | 134.7895 | 139.5322 | 130.0468
81.75 | 135.06125 | 139.8026 | 130.3199
81.91667 | 135.3315 | 140.0718 | 130.5912
82.08333 | 135.60105 | 140.34 | 130.8621
82.25 | 135.87005 | 140.6094 | 131.1307
82.41667 | 136.13785 | 140.8773 | 131.3984
82.58333 | 136.40695 | 141.1468 | 131.6671
82.75 | 136.6763 | 141.4169 | 131.9357
82.91667 | 136.9459 | 141.6861 | 132.2057
83.08333 | 137.21445 | 141.9549 | 132.474
83.25 | 137.48305 | 142.2225 | 132.7436
83.41667 | 137.75135 | 142.491 | 133.0117
83.58333 | 138.02085 | 142.7617 | 133.28
83.75 | 138.29155 | 143.0348 | 133.5483
83.91667 | 138.5614 | 143.3055 | 133.8173
84.08333 | 138.82985 | 143.5766 | 134.0831
84.25 | 139.09695 | 143.848 | 134.3459
84.41667 | 139.3652 | 144.1223 | 134.6081
84.58333 | 139.6335 | 144.3944 | 134.8726
84.75 | 139.89985 | 144.6642 | 135.1355
84.91667 | 140.1673 | 144.9369 | 135.3977
85.08333 | 140.43505 | 145.207 | 135.6631
85.25 | 140.7027 | 145.4794 | 135.926
85.41667 | 140.97195 | 145.7534 | 136.1905
85.58333 | 141.24135 | 146.029 | 136.4537
85.75 | 141.51165 | 146.3023 | 136.721
85.91667 | 141.78205 | 146.5763 | 136.9878
86.08333 | 142.05125 | 146.848 | 137.2545
86.25 | 142.32115 | 147.1233 | 137.519
86.41667 | 142.5921 | 147.3966 | 137.7876
86.58333 | 142.8643 | 147.671 | 138.0576
86.75 | 143.13605 | 147.9456 | 138.3265
86.91667 | 143.4077 | 148.2199 | 138.5955
87.08333 | 143.679 | 148.4929 | 138.8651
87.25 | 143.95035 | 148.7672 | 139.1335
87.41667 | 144.2213 | 149.0405 | 139.4021
87.58333 | 144.4922 | 149.3136 | 139.6708
87.75 | 144.7635 | 149.5866 | 139.9404
87.91667 | 145.03275 | 149.8561 | 140.2094
88.08333 | 145.3016 | 150.1258 | 140.4774
88.25 | 145.56955 | 150.3979 | 140.7412
88.41667 | 145.8393 | 150.6713 | 141.0073
88.58333 | 146.1085 | 150.942 | 141.275
88.75 | 146.37805 | 151.2125 | 141.5436
88.91667 | 146.64885 | 151.4848 | 141.8129
89.08333 | 146.917 | 151.7527 | 142.0813
89.25 | 147.18445 | 152.0216 | 142.3473
89.41667 | 147.45445 | 152.291 | 142.6179
89.58333 | 147.72405 | 152.5599 | 142.8882
89.75 | 147.9957 | 152.8284 | 143.163
89.91667 | 148.2646 | 153.0921 | 143.4371
90.08333 | 148.5346 | 153.3606 | 143.7086
90.25 | 148.80645 | 153.6314 | 143.9815
90.41667 | 149.0773 | 153.9025 | 144.2521
90.58333 | 149.3512 | 154.1752 | 144.5272
90.75 | 149.6223 | 154.444 | 144.8006
90.91667 | 149.89285 | 154.7096 | 145.0761
91.08333 | 150.16315 | 154.9755 | 145.3508
91.25 | 150.43375 | 155.2425 | 145.625
91.41667 | 150.7052 | 155.5107 | 145.8997
91.58333 | 150.977 | 155.7782 | 146.1758
91.75 | 151.2498 | 156.0487 | 146.4509
91.91667 | 151.5232 | 156.3188 | 146.7276
92.08333 | 151.79515 | 156.5876 | 147.0027
92.25 | 152.0671 | 156.8574 | 147.2768
92.41667 | 152.33905 | 157.1272 | 147.5509
92.58333 | 152.60895 | 157.3932 | 147.8247
92.75 | 152.88235 | 157.6636 | 148.1011
92.91667 | 153.15225 | 157.9296 | 148.3749
93.08333 | 153.41855 | 158.1923 | 148.6448
93.25 | 153.68475 | 158.4537 | 148.9158
93.41667 | 153.95135 | 158.7177 | 149.185
93.58333 | 154.22065 | 158.9837 | 149.4576
93.75 | 154.48675 | 159.2454 | 149.7281
93.91667 | 154.75505 | 159.5101 | 150
94.08333 | 155.023 | 159.7741 | 150.2719
94.25 | 155.29175 | 160.0417 | 150.5418
94.41667 | 155.5621 | 160.3121 | 150.8121
94.58333 | 155.83245 | 160.5787 | 151.0862
94.75 | 156.10085 | 160.8459 | 151.3558
94.91667 | 156.37015 | 161.1116 | 151.6287
95.08333 | 156.63935 | 161.3801 | 151.8986
95.25 | 156.9083 | 161.6512 | 152.1654
95.41667 | 157.17925 | 161.9248 | 152.4337
95.58333 | 157.4472 | 162.1927 | 152.7017
95.75 | 157.7169 | 162.4612 | 152.9726
95.91667 | 157.98615 | 162.7278 | 153.2445
96.08333 | 158.25685 | 162.9941 | 153.5196
96.25 | 158.5265 | 163.2632 | 153.7898
96.41667 | 158.798 | 163.5356 | 154.0604
96.58333 | 159.06835 | 163.8041 | 154.3326
96.75 | 159.3363 | 164.072 | 154.6006
96.91667 | 159.60665 | 164.345 | 154.8683
97.08333 | 159.87495 | 164.6142 | 155.1357
97.25 | 160.14225 | 164.8814 | 155.4031
97.41667 | 160.4126 | 165.1525 | 155.6727
97.58333 | 160.6852 | 165.4262 | 155.9442
97.75 | 160.9543 | 165.696 | 156.2126
97.91667 | 161.22205 | 165.9638 | 156.4803
98.08333 | 161.48935 | 166.2314 | 156.7473
98.25 | 161.75585 | 166.5012 | 157.0105
98.41667 | 162.02585 | 166.7742 | 157.2775
98.58333 | 162.2957 | 167.0488 | 157.5426
98.75 | 162.56225 | 167.3164 | 157.8081
98.91667 | 162.8292 | 167.5868 | 158.0716
99.08333 | 163.0939 | 167.8553 | 158.3325
99.25 | 163.3587 | 168.1236 | 158.5938
99.41667 | 163.62515 | 168.394 | 158.8563
99.58333 | 163.89405 | 168.6673 | 159.1208
99.75 | 164.162 | 168.9362 | 159.3878
99.91667 | 164.4322 | 169.2069 | 159.6575
100.0833 | 164.70125 | 169.478 | 159.9245
100.25 | 164.9716 | 169.7507 | 160.1925
100.4167 | 165.2415 | 170.025 | 160.458
100.5833 | 165.512 | 170.2942 | 160.7298
100.75 | 165.78235 | 170.564 | 161.0007
100.9167 | 166.0524 | 170.8315 | 161.2733
101.0833 | 166.32275 | 171.1013 | 161.5442
101.25 | 166.59295 | 171.3708 | 161.8151
101.4167 | 166.86185 | 171.6403 | 162.0834
101.5833 | 167.1329 | 171.9124 | 162.3534
101.75 | 167.4037 | 172.1831 | 162.6243
101.9167 | 167.675 | 172.4542 | 162.8958
102.0833 | 167.9439 | 172.7211 | 163.1667
102.25 | 168.21305 | 172.9913 | 163.4348
102.4167 | 168.48205 | 173.2617 | 163.7024
102.5833 | 168.75145 | 173.5289 | 163.974
102.75 | 169.02165 | 173.7994 | 164.2439
102.9167 | 169.2925 | 174.0692 | 164.5158
103.0833 | 169.5593 | 174.3354 | 164.7832
103.25 | 169.8263 | 174.604 | 165.0486
103.4167 | 170.09375 | 174.8712 | 165.3163
103.5833 | 170.3617 | 175.1381 | 165.5853
103.75 | 170.6306 | 175.4066 | 165.8546
103.9167 | 170.8979 | 175.6713 | 166.1245
104.0833 | 171.16745 | 175.9414 | 166.3935
104.25 | 171.43685 | 176.2093 | 166.6644
104.4167 | 171.7056 | 176.4778 | 166.9334
104.5833 | 171.9764 | 176.7482 | 167.2046
104.75 | 172.24645 | 177.0167 | 167.4762
104.9167 | 172.5162 | 177.2869 | 167.7455
105.0833 | 172.7862 | 177.5557 | 168.0167
105.25 | 173.05575 | 177.8258 | 168.2857
105.4167 | 173.3282 | 178.0982 | 168.5582
105.5833 | 173.60385 | 178.3703 | 168.8374
105.75 | 173.87595 | 178.6394 | 169.1125
105.9167 | 174.14555 | 178.9054 | 169.3857
106.0833 | 174.41605 | 179.1755 | 169.6566
106.25 | 174.6866 | 179.4434 | 169.9298
106.4167 | 174.95595 | 179.7125 | 170.1994
106.5833 | 175.22585 | 179.9804 | 170.4713
106.75 | 175.4965 | 180.2486 | 170.7444
106.9167 | 175.76495 | 180.5149 | 171.015
107.0833 | 176.03545 | 180.7853 | 171.2856
107.25 | 176.30375 | 181.0516 | 171.5559
107.4167 | 176.5734 | 181.3207 | 171.8261
107.5833 | 176.8417 | 181.5867 | 172.0967
107.75 | 177.10915 | 181.8526 | 172.3657
107.9167 | 177.376 | 182.1176 | 172.6344
108.0833 | 177.6415 | 182.3832 | 172.8998
108.25 | 177.9061 | 182.6479 | 173.1643
108.4167 | 178.1748 | 182.9167 | 173.4329
108.5833 | 178.44325 | 183.1836 | 173.7029
108.75 | 178.70815 | 183.4451 | 173.9712
108.9167 | 178.97255 | 183.7049 | 174.2402
109.0833 | 179.23485 | 183.966 | 174.5037
109.25 | 179.49895 | 184.2294 | 174.7685
109.4167 | 179.76415 | 184.4941 | 175.0342
109.5833 | 180.0318 | 184.7594 | 175.3042
109.75 | 180.3002 | 185.0266 | 175.5738
109.9167 | 180.5675 | 185.2906 | 175.8444
110.0833 | 180.8348 | 185.5556 | 176.114
110.25 | 181.10355 | 185.8254 | 176.3817
110.4167 | 181.37295 | 186.0939 | 176.652
110.5833 | 181.6428 | 186.3602 | 176.9254
110.75 | 181.9125 | 186.6264 | 177.1986
110.9167 | 182.1803 | 186.8888 | 177.4718
111.0833 | 182.4476 | 187.1525 | 177.7427
111.25 | 182.71635 | 187.4178 | 178.0149
111.4167 | 182.98605 | 187.6847 | 178.2874
111.5833 | 183.255 | 187.9533 | 178.5567
111.75 | 183.52455 | 188.2218 | 178.8273
111.9167 | 183.7952 | 188.4922 | 179.0982
112.0833 | 184.0625 | 188.7595 | 179.3655
112.25 | 184.3285 | 189.026 | 179.631
112.4167 | 184.599 | 189.2968 | 179.9012
112.5833 | 184.86645 | 189.5653 | 180.1676
112.75 | 185.1354 | 189.8358 | 180.435
112.9167 | 185.40205 | 190.1033 | 180.7008
113.0833 | 185.6692 | 190.3709 | 180.9675
113.25 | 185.9349 | 190.6407 | 181.2291
113.4167 | 186.20075 | 190.9102 | 181.4913
113.5833 | 186.4692 | 191.1829 | 181.7555
113.75 | 186.73595 | 191.4507 | 182.0212
113.9167 | 187.0023 | 191.7192 | 182.2854
114.0833 | 187.26925 | 191.9858 | 182.5527
114.25 | 187.534 | 192.2527 | 182.8153
114.4167 | 187.79695 | 192.5187 | 183.0752
114.5833 | 188.06685 | 192.7933 | 183.3404
114.75 | 188.33525 | 193.0663 | 183.6042
114.9167 | 188.59835 | 193.3284 | 183.8683