## General
Test Identification
Test Identification | Borehole | NWZ-BH-5031
Test Identification | Sample | 29-1
Test Identification | Depth | 27 | [m]
Test Identification | Test number | TXP12
Specimen Visual Description
Specimen Visual Description | Greyish brown clayey fine SAND
Initial Specimen Conditions
Initial Specimen Conditions | Test start date | 18/04/2024
Initial Specimen Conditions | Type of sample | Recompacted
Initial Specimen Conditions | Specimen orientation | Vertical
Initial Specimen Conditions | Type of drains fitted | One end only
Initial Specimen Conditions | Diameter | 72.3 | [mm]
Initial Specimen Conditions | Height | 72.3 | [mm]
Initial Specimen Conditions | Water content | 5.231891 | [%]
Initial Specimen Conditions | Bulk density | 1.688183 | [Mg/m³]
Initial Specimen Conditions | Dry density | 1.604251 | [Mg/m³]
Initial Specimen Conditions | Void ratio | 0.6518614 | [-]
Initial Specimen Conditions | Degree of saturation | 21.26911 | [%]
Test Conditions
Test Conditions | Water used for the test | De-aired water
Test Conditions | Average laboratory temperature | 20 | [°C]
Saturation
Saturation | Pressure increments applied | 50 | [kPa]
Saturation | Differential pressure used | N/A | [kPa]
Saturation | Pore pressure on completion | 340 | [kPa]
Saturation | Cell pressure on completion | 350 | [kPa]
Saturation | B-value achieved | 0.96 | [-]
Consolidation: Isotropic
Consolidation: Isotropic | Cell pressure | 567 | [kPa]
Consolidation: Isotropic | Back pressure | 400 | [kPa]
Consolidation: Isotropic | Effective cell pressure | 167 | [kPa]
Consolidation: Isotropic | Pore pressure on completion | 400 | [kPa]
Consolidation: Isotropic | Pore pressure dissipation | 100 | [%]
Consolidation: Isotropic | Water content | 23.97846 | [%]
Consolidation: Isotropic | Bulk density | 2.00891 | [Mg/m³]
Consolidation: Isotropic | Dry density | 1.62037 | [Mg/m³]
Consolidation: Isotropic | Void ratio | 0.6354291 | [-]
Consolidation: Isotropic | Degree of saturation | 100 | [%]
Consolidation: Isotropic | Volumetric strain | 0.9947753 | [%]
Permeability
Permeability | Cell pressure | 565.8013 | [kPa]
Permeability | Top pressure | 395.1735 | [kPa]
Permeability | Base pressure | 404.9864 | [kPa]
Permeability | Mean effective cell pressure | 165.7214 | [kPa]
Permeability | Water content | 23.97846 | [%]
Permeability | Bulk density | 2.00891 | [Mg/m³]
Permeability | Dry density | 1.62037 | [Mg/m³]
Permeability | Void ratio | 0.6354291 | [-]
Permeability | Hydraulic gradient across sample | 13.88162 | [-]
Permeability | Coefficient of permeability at 20ºC | 4.964364e-06 | [m/s]
Final Specimen Conditions
Final Specimen Conditions | Water content | 23.97846 | [%]
Final Specimen Conditions | Bulk density | 2.00891 | [Mg/m³]
Final Specimen Conditions | Dry density | 1.62037 | [Mg/m³]

## Saturation
Saturation
Base PWP | Cell pressure
[kPa] | [kPa]
0 | 0
11 | 50
40 | 50
50 | 100
90 | 100
132 | 150
140 | 150
184 | 200
190 | 200
237 | 250
240 | 250
288 | 300
290 | 300
338 | 350
340 | 350

## Isotropic Consolidation
Isotropic Consolidation
Square root time | Volume change
[minutes0.5] | [%]
0 | 0
0.5 | 0.922338
1 | 0.9523073
1.5 | 0.9650689
2 | 0.9726571
2.5 | 0.9775475
3 | 0.9811954
3.5 | 0.9840145
4 | 0.9869546
5 | 0.9896727
6 | 0.9907336
7 | 0.9912591
8 | 0.9909256
9 | 0.9921583
10 | 0.9915118
11 | 0.9920269
11.02524 | 0.9947753

## Permeability
Permeability
Time | Average volume | Volume in | Volume out
[minutes] | [ml] | [ml] | [ml]
0.1 | 0 | 0 | 0
0.2 | 1.680285 | 1.693305 | 1.667265
0.3 | 3.4551135 | 3.474337 | 3.43589
0.4 | 5.196951 | 5.225257 | 5.168645
0.5 | 6.8627945 | 6.893789 | 6.8318
0.6 | 8.6507715 | 8.661024 | 8.640519
0.7 | 10.500417 | 10.519977 | 10.480857
0.8 | 12.1732495 | 12.18002 | 12.166479
0.9 | 13.7510115 | 13.772821 | 13.729202
1 | 15.465366 | 15.485021 | 15.445711
1.1 | 16.920709 | 16.945015 | 16.896403
1.2 | 18.627337 | 18.658655 | 18.596019
1.3 | 20.713342 | 20.745429 | 20.681255
1.4 | 22.4462615 | 22.48924 | 22.403283
1.5 | 24.2184215 | 24.258966 | 24.177877
1.6 | 25.9964565 | 26.025632 | 25.967281
1.7 | 27.3027965 | 27.340674 | 27.264919
1.8 | 29.0185845 | 29.06751 | 28.969659
1.9 | 30.604148 | 30.66223 | 30.546066
2 | 32.304737 | 32.377729 | 32.231745
2.1 | 33.9872635 | 34.076193 | 33.898334
2.2 | 35.6653195 | 35.75786 | 35.572779
2.3 | 37.3210955 | 37.412565 | 37.229626
2.4 | 38.978948 | 39.073928 | 38.883968
2.5 | 40.6064595 | 40.716336 | 40.496583
2.6 | 42.232738 | 42.362613 | 42.102863