## General
Test Identification
Test Identification | Borehole | NWZ-BH-5038
Test Identification | Sample | 07-2
Test Identification | Depth | 5.1 | [m]
Test Identification | Test number | TXP14
Specimen Visual Description
Specimen Visual Description | Light brown slightly sandy SILT
Initial Specimen Conditions
Initial Specimen Conditions | Test start date | 18/04/2024
Initial Specimen Conditions | Type of sample | Recompacted
Initial Specimen Conditions | Specimen orientation | Vertical
Initial Specimen Conditions | Type of drains fitted | One end only
Initial Specimen Conditions | Diameter | 72.3 | [mm]
Initial Specimen Conditions | Height | 72.3 | [mm]
Initial Specimen Conditions | Water content | 5.119779 | [%]
Initial Specimen Conditions | Bulk density | 1.74394 | [Mg/m³]
Initial Specimen Conditions | Dry density | 1.659002 | [Mg/m³]
Initial Specimen Conditions | Void ratio | 0.5973455 | [-]
Initial Specimen Conditions | Degree of saturation | 22.71284 | [%]
Test Conditions
Test Conditions | Water used for the test | De-aired water
Test Conditions | Average laboratory temperature | 20 | [°C]
Saturation
Saturation | Pressure increments applied | 30 | [kPa]
Saturation | Differential pressure used | N/A | [kPa]
Saturation | Pore pressure on completion | 534 | [kPa]
Saturation | Cell pressure on completion | 510 | [kPa]
Saturation | B-value achieved | 0.9666667 | [-]
Consolidation: Isotropic
Consolidation: Isotropic | Cell pressure | 541 | [kPa]
Consolidation: Isotropic | Back pressure | 510 | [kPa]
Consolidation: Isotropic | Effective cell pressure | 31 | [kPa]
Consolidation: Isotropic | Pore pressure on completion | 510 | [kPa]
Consolidation: Isotropic | Pore pressure dissipation | 100 | [%]
Consolidation: Isotropic | Water content | 22.28967 | [%]
Consolidation: Isotropic | Bulk density | 2.037295 | [Mg/m³]
Consolidation: Isotropic | Dry density | 1.665958 | [Mg/m³]
Consolidation: Isotropic | Void ratio | 0.5906763 | [-]
Consolidation: Isotropic | Degree of saturation | 100 | [%]
Consolidation: Isotropic | Volumetric strain | 0.417516 | [%]
Permeability
Permeability | Cell pressure | 541.8659 | [kPa]
Permeability | Top pressure | 500.2626 | [kPa]
Permeability | Base pressure | 519.5064 | [kPa]
Permeability | Mean effective cell pressure | 31.98146 | [kPa]
Permeability | Water content | 22.28967 | [%]
Permeability | Bulk density | 2.037295 | [Mg/m³]
Permeability | Dry density | 1.665958 | [Mg/m³]
Permeability | Void ratio | 0.5906763 | [-]
Permeability | Hydraulic gradient across sample | 27.17002 | [-]
Permeability | Coefficient of permeability at 20ºC | 2.389947e-08 | [m/s]
Final Specimen Conditions
Final Specimen Conditions | Water content | 22.28967 | [%]
Final Specimen Conditions | Bulk density | 2.037295 | [Mg/m³]
Final Specimen Conditions | Dry density | 1.665958 | [Mg/m³]

## Saturation
Saturation
Base PWP | Cell pressure
[kPa] | [kPa]
0 | 0
6 | 30
20 | 30
311 | 300
320 | 300
345 | 330
350 | 330
375 | 360
380 | 360
405 | 390
410 | 390
437 | 420
440 | 420
468 | 450
470 | 450
499 | 480
505 | 480
534 | 510

## Isotropic Consolidation
Isotropic Consolidation
Square root time | Volume change
[minutes0.5] | [%]
0 | 0
0.5 | 0.149457
1 | 0.267112
1.5 | 0.3405279
2 | 0.3681129
2.5 | 0.3821958
3 | 0.3907594
3.5 | 0.3980538
4 | 0.4026585
5 | 0.409447
6 | 0.4136966
7 | 0.4178495
8 | 0.4174728
9 | 0.4183444
10 | 0.4177956
11 | 0.4166336
12 | 0.4149124
13.68796 | 0.417516

## Permeability
Permeability
Time | Average volume | Volume in | Volume out
[minutes] | [ml] | [ml] | [ml]
5 | 0 | 0 | 0
10 | 0.877022 | 0.897288 | 0.856756
15 | 1.738676 | 1.762962 | 1.71439
20 | 2.5875565 | 2.617331 | 2.557782
25 | 3.4358455 | 3.466526 | 3.405165
30 | 4.2684475 | 4.306812 | 4.230083
35 | 5.094477 | 5.138731 | 5.050223
40 | 5.9244625 | 5.960814 | 5.888111
45 | 6.7568805 | 6.783951 | 6.72981
50 | 7.578853 | 7.600318 | 7.557388
55 | 8.3921435 | 8.413683 | 8.370604
60 | 9.209068 | 9.231232 | 9.186904
65 | 10.021762 | 10.031823 | 10.011701
70 | 10.8298835 | 10.840686 | 10.819081
75 | 11.633059 | 11.648335 | 11.617783
80 | 12.4455445 | 12.458155 | 12.432934
85 | 13.2487395 | 13.260854 | 13.236625
90 | 14.051269 | 14.061254 | 14.041284
95 | 14.858524 | 14.865965 | 14.851083
100 | 15.651705 | 15.655348 | 15.648062
105 | 16.449122 | 16.454534 | 16.44371
110 | 17.2398715 | 17.24743 | 17.232313
115 | 18.0262235 | 18.034162 | 18.018285
120 | 18.8098095 | 18.816359 | 18.80326
125 | 19.581104 | 19.592297 | 19.569911
130 | 20.359495 | 20.369577 | 20.349413
135 | 21.132655 | 21.136637 | 21.128673
140 | 21.910247 | 21.914587 | 21.905907
145 | 22.6724005 | 22.662264 | 22.682537
150 | 23.4466985 | 23.436861 | 23.456536
155 | 24.211809 | 24.207083 | 24.216535
160 | 24.981159 | 24.97756 | 24.984758
165 | 25.7426335 | 25.749187 | 25.73608
170 | 26.501512 | 26.512448 | 26.490576
175 | 27.251834 | 27.271205 | 27.232463