## General
ID | Test Identification
Test Identification | Location | NWZ-BH-5001
Test Identification | Sample | 14-2
Test Identification | Depth | 13.35 | [m]
Test Identification | Type of specimen | Undisturbed
Specimen Visual Description
Specimen Visual Description | Brownish grey silty CLAY
Initial Specimen Conditions
Initial Specimen Conditions | Test start date | 16/12/2024
Initial Specimen Conditions | Specimen wet mass | 125.58 | [g]
Initial Specimen Conditions | Diameter | 59.98 | [mm]
Initial Specimen Conditions | Height | 21.23 | [mm]
Initial Specimen Conditions | Water content | 18.09809 | [%]
Initial Specimen Conditions | Bulk density | 2.093475 | [Mg/m³]
Initial Specimen Conditions | Dry density | 1.772657 | [Mg/m³]
Initial Specimen Conditions | Void ratio | 0.523137 | [-]
Initial Specimen Conditions | Degree of saturation | 93.40737 | [%]
Initial Specimen Conditions | Particle density - assumed | 2.7 | [Mg/m³]
Initial Specimen Conditions | Laboratory temperature | 18-22 | [°C]
End of Saturation Results
End of Saturation Results | Back pressure | 400 | [kPa]
End of Saturation Results | Axial strain | -0.2083446 | [%]
End of Saturation Results | Seating pressure | 4.742442 | [kPa]
Consolidation Results
Consolidation results | Stage | Final Vertical Stress | Void ratio en | Axial strain ea,n | Coefficient of Consolidation cv | Coefficient of Volume Compressibity mv | Hydraulic Conductivity kn | Rate of strain ὲn
Consolidation results | [-] | [kPa] | [-] | [%] | [m2/yr] | [MPa-1] | [m/s] | [%/hr]
Consolidation results | Loading | 2400.306 | 0.3791378 | 9.449431 | 21.74 | 0.01730463 | 1.15e-10 | 1.535486
Consolidation results | Hold | 2399.551 | 0.369536 | 10.07985
Consolidation results | Unloading | 267.2811 | 0.3813334 | 9.305274 |  |  |  | -0.6379047
Consolidation results | Hold | 267.0414 | 0.3836228 | 9.154956
Consolidation results | Loading | 7999.575 | 0.3008346 | 14.59061 | 21.75 | 0.0054 | 3.6e-11 | 1.465595
Consolidation results | Hold | 7999.537 | 0.2904947 | 15.2695
Consolidation results | Unloading | 121.4673 | 0.3294843 | 12.70955 |  |  |  | -0.6736948
Consolidation results | Hold | 133.1521 | 0.337334 | 12.19416
Consolidation results
Consolidation results
Consolidation results
Consolidation results
Consolidation results
Consolidation results
Consolidation results
Consolidation results
Consolidation results
Consolidation results
Consolidation results
Consolidation results
Consolidation results
Consolidation results
Consolidation results
Consolidation results
Consolidation results
Consolidation results
Consolidation results
Consolidation results
Consolidation results
Final Specimen Conditions
Final Specimen Conditions | Diameter | 59.98 | [mm]
Final Specimen Conditions | Height | 18.64021 | [mm]
Final Specimen Conditions | Water content | 14.54321 | [%]
Final Specimen Conditions | Bulk density | 2.312561 | [Mg/m³]
Final Specimen Conditions | Dry density | 2.018942 | [Mg/m³]

## Compression
One-Dimensional Consolidation
Effective Vertical Stress | Void ratio | Axial strain | Coefficient of Consolidation cv | Coefficient of Volume Compressibity mv | Hydraulic Conductivity kn | Pore Pressure Ratio | Steady State Factor Fn
[kPa] | [-] | [%] | [m2/year] | [MPa-1] | [m/s] | [%] | [-]
4.742442 | 0.5262313 | -0.2083446 |  |  |  | 0
25.97189 | 0.5208394 | 0.1456749 | 22.54619 | 0.2028638 | 1.443638e-09 | 19.92161 | 0.8798185
44.97544 | 0.5131379 | 0.6513308 | 10.63339 | 0.2931776 | 9.453872e-10 | 20.91591 | 0.9024696
64.66991 | 0.5050517 | 1.182252 | 9.882281 | 0.2167154 | 7.565249e-10 | 17.65968 | 0.9291433
87.43996 | 0.4970678 | 1.706454 | 9.835072 | 0.1892264 | 6.450671e-10 | 15.2594 | 0.9452604
119.8032 | 0.4892087 | 2.222463 | 13.65116 | 0.1404156 | 5.955012e-10 | 12.24175 | 0.9606241
165.5231 | 0.4813438 | 2.73885 | 18.01717 | 0.09404383 | 5.281371e-10 | 10.12741 | 0.970534
228.9905 | 0.4734812 | 3.255087 | 22.38847 | 0.06973898 | 4.926483e-10 | 7.856787 | 0.979188
314.172 | 0.4656263 | 3.77082 | 24.40488 | 0.05560004 | 4.398999e-10 | 6.39609 | 0.9844015
419.2402 | 0.4577355 | 4.288912 | 28.12219 | 0.04560001 | 3.997252e-10 | 5.290859 | 0.9879686
545.1144 | 0.449764 | 4.812296 | 27.19009 | 0.04097426 | 3.481223e-10 | 4.638748 | 0.9900551
687.3681 | 0.4417927 | 5.335675 | 28.42487 | 0.03506704 | 3.182018e-10 | 4.10279 | 0.9916285
846.0108 | 0.4337666 | 5.862643 | 28.68273 | 0.03189528 | 2.91021e-10 | 3.688856 | 0.9927844
1016.222 | 0.4258122 | 6.384911 | 26.52044 | 0.02903589 | 2.446202e-10 | 3.554149 | 0.9932878
1200.626 | 0.4178791 | 6.905776 | 25.66346 | 0.02629882 | 2.106235e-10 | 3.418003 | 0.9937419
1404.671 | 0.4099888 | 7.423834 | 24.68829 | 0.02458991 | 1.896142e-10 | 3.265766 | 0.9941883
1623.41 | 0.4020892 | 7.9425 | 23.47436 | 0.02284918 | 1.651332e-10 | 3.194822 | 0.9944566
1866.354 | 0.3942385 | 8.457954 | 22.9699 | 0.02010456 | 1.446627e-10 | 3.198339 | 0.9945795
2131.097 | 0.3863675 | 8.974748 | 21.60563 | 0.01881688 | 1.274767e-10 | 3.164504 | 0.9947536
2400.306 | 0.3791378 | 9.449431 |  |  |  |  | 0.9948275
2398.182 | 0.3791362 | 9.449536
2399.926 | 0.3734699 | 9.821567
2401.149 | 0.3723932 | 9.892263
2399.758 | 0.3718602 | 9.927255
2399.858 | 0.3714867 | 9.951778
2400.391 | 0.3712293 | 9.968681
2399.683 | 0.3710207 | 9.982376
2399.616 | 0.3708414 | 9.994152
2399.597 | 0.3706276 | 10.00819
2400.8 | 0.3704133 | 10.02226
2399.409 | 0.3702175 | 10.03511
2400.724 | 0.3700396 | 10.04679
2399.349 | 0.3698741 | 10.05766
2399.728 | 0.3697299 | 10.06713
2399.586 | 0.3695863 | 10.07656
2399.166 | 0.369543 | 10.0794
2353.365 | 0.3695446 | 10.0793
2218.664 | 0.3695485 | 10.07904
1958.669 | 0.3696327 | 10.07351
1635.924 | 0.369881 | 10.05721
1332.466 | 0.3703493 | 10.02646
1081.026 | 0.3710487 | 9.980536
892.3664 | 0.3718957 | 9.924927
751.6572 | 0.3728439 | 9.862672
646.1915 | 0.3737763 | 9.801452
568.0405 | 0.3746615 | 9.743334
505.8216 | 0.3755063 | 9.687862
454.9572 | 0.3763787 | 9.630585
414.2794 | 0.377161 | 9.579221
378.959 | 0.3779698 | 9.526117
347.6631 | 0.3787694 | 9.473619
319.7778 | 0.3795348 | 9.423361
295.5154 | 0.3803147 | 9.372157
274.5814 | 0.3810716 | 9.322463
268.5148 | 0.3813446 | 9.304538
268.6763 | 0.3830548 | 9.192252
268.4578 | 0.3832184 | 9.181509
268.508 | 0.3833379 | 9.173659
268.7224 | 0.383434 | 9.167351
266.9965 | 0.3835218 | 9.161588
267.5994 | 0.3835762 | 9.158018
267.8117 | 0.3836271 | 9.154673
267.7455 | 0.3836651 | 9.152181
268.8426 | 0.3837047 | 9.149577
267.3245 | 0.3837448 | 9.146943
268.0385 | 0.3837463 | 9.146848
268.0035 | 0.3837263 | 9.148162
268.3571 | 0.3837216 | 9.148472
268.6711 | 0.3836735 | 9.151625
268.5309 | 0.3836606 | 9.152473
269.2739 | 0.3836518 | 9.153049
269.1346 | 0.3836389 | 9.153897
268.0353 | 0.3836451 | 9.153493
267.4676 | 0.383642 | 9.153698
268.3185 | 0.3836458 | 9.153448
268.9461 | 0.3836144 | 9.155504
268.163 | 0.3836214 | 9.15505
267.3917 | 0.3836253 | 9.154795
267.0414 | 0.3836228 | 9.154956
267.2183 | 0.383616 | 9.155399
609.5198 | 0.3816442 | 9.284866 | 313.4743 | 0.005745565 | 5.587296e-10 | 2.262119 | 0.9940202
1091.335 | 0.3771785 | 9.578073 | 170.5748 | 0.005532874 | 2.918947e-10 | 2.424861 | 0.9896601
1669.393 | 0.373062 | 9.848353 | 148.3819 | 0.004075016 | 1.87406e-10 | 2.300215 | 0.9908525
2341.238 | 0.3688487 | 10.12498 | 112.0917 | 0.004881448 | 1.698362e-10 | 2.105539 | 0.9923239
2847.902 | 0.363917 | 10.44878 | 56.86375 | 0.00840259 | 1.4786e-10 | 2.111667 | 0.9925803
3180.497 | 0.3590119 | 10.77084 | 37.45238 | 0.0106925 | 1.234943e-10 | 2.165919 | 0.9925248
3466.73 | 0.3542669 | 11.08239 | 31.48917 | 0.01099679 | 1.067237e-10 | 2.241777 | 0.9923627
3752.364 | 0.3495664 | 11.39101 | 29.3887 | 0.01073576 | 9.800193e-11 | 2.257268 | 0.9924405
4045.638 | 0.3449178 | 11.69622 | 29.19314 | 0.009784392 | 8.886838e-11 | 2.239968 | 0.9926369
4354.132 | 0.3402169 | 12.00487 | 28.31322 | 0.009437504 | 8.309173e-11 | 2.261905 | 0.9926816
4680.537 | 0.3355506 | 12.31125 | 25.35687 | 0.009560413 | 7.449449e-11 | 2.313765 | 0.99262
5021.166 | 0.3309101 | 12.61593 | 26.15875 | 0.008470739 | 6.869514e-11 | 2.331033 | 0.9926824
5396.064 | 0.3262651 | 12.92091 | 24.76872 | 0.008131478 | 6.215534e-11 | 2.388877 | 0.9926105
5788.903 | 0.3216506 | 13.22389 | 24.82248 | 0.007297758 | 5.60171e-11 | 2.430061 | 0.9925976
6214.729 | 0.3170682 | 13.52476 | 24.31661 | 0.006826976 | 5.092464e-11 | 2.468682 | 0.9925978
6664.234 | 0.3125394 | 13.8221 | 22.72951 | 0.006550915 | 4.598414e-11 | 2.551599 | 0.9924577
7138.479 | 0.3080858 | 14.11452 | 22.48587 | 0.005842602 | 4.049357e-11 | 2.601503 | 0.9924268
7656.682 | 0.3036182 | 14.40785 | 21.83784 | 0.005548995 | 3.739615e-11 | 2.642846 | 0.9924278
7996.039 | 0.3008112 | 14.59215
7998.437 | 0.2953509 | 14.95066
7998.836 | 0.2941139 | 15.03188
7999.993 | 0.2934577 | 15.07496
7999.427 | 0.2930131 | 15.10415
7999.569 | 0.2926847 | 15.12571
7999.568 | 0.292414 | 15.14349
7999.222 | 0.2922022 | 15.15739
7998.903 | 0.2920186 | 15.16945
7999.305 | 0.291858 | 15.17999
7999.596 | 0.2917117 | 15.1896
7999.819 | 0.2915729 | 15.19871
7999.652 | 0.2914701 | 15.20546
7999.74 | 0.2913532 | 15.21313
7999.367 | 0.291258 | 15.21939
7998.929 | 0.2911631 | 15.22562
7999.41 | 0.2910904 | 15.23039
7999.678 | 0.2909888 | 15.23706
7999.35 | 0.2909159 | 15.24185
8001.211 | 0.2908441 | 15.24656
7998.693 | 0.2907559 | 15.25235
7999.391 | 0.2906909 | 15.25662
7999.593 | 0.2906256 | 15.26091
7999.299 | 0.2905528 | 15.26569
7999.395 | 0.2905018 | 15.26904
7999.289 | 0.2904945 | 15.26951
7402.879 | 0.2902515 | 15.28547
5471.383 | 0.2898757 | 15.31015
3277.137 | 0.2907877 | 15.25027
1801.874 | 0.2931878 | 15.09268
1135.638 | 0.2961022 | 14.90133
866.787 | 0.2988107 | 14.7235
691.5946 | 0.3013144 | 14.55911
564.118 | 0.3037261 | 14.40076
470.8321 | 0.3060919 | 14.24543
399.0041 | 0.3084427 | 14.09108
338.2764 | 0.3107564 | 13.93917
295.0656 | 0.3130615 | 13.78783
254.3992 | 0.3153425 | 13.63806
222.3081 | 0.3177183 | 13.48207
194.4274 | 0.3200252 | 13.33061
172.1959 | 0.3223832 | 13.17579
155.0163 | 0.3246437 | 13.02737
136.5089 | 0.3269906 | 12.87328
122.7495 | 0.3293351 | 12.71934
121.826 | 0.3294961 | 12.70877
124.2458 | 0.3354452 | 12.31817
130.0209 | 0.3370485 | 12.2129
133.9903 | 0.3372712 | 12.19828
133.8775 | 0.3372227 | 12.20146
133.1412 | 0.3371522 | 12.2061
133.469 | 0.3371169 | 12.20841
134.6692 | 0.3371044 | 12.20923
134.3909 | 0.3370999 | 12.20953
133.8583 | 0.3371333 | 12.20733
133.0797 | 0.3371508 | 12.20618
133.9258 | 0.3371589 | 12.20565
133.0835 | 0.3371727 | 12.20475
134.1736 | 0.337196 | 12.20321
134.4934 | 0.3372042 | 12.20268
134.5308 | 0.3372228 | 12.20146
133.8899 | 0.3372336 | 12.20075
134.3909 | 0.3372471 | 12.19986
132.869 | 0.3372608 | 12.19896
133.2583 | 0.33727 | 12.19836
134.1415 | 0.3372854 | 12.19735
134.2123 | 0.3372929 | 12.19685
133.1521 | 0.3373125 | 12.19557
133.9308 | 0.3373093 | 12.19578
133.0105 | 0.3373261 | 12.19468