## General
ID | Test Identification
Test Identification | Location | NWZ-BH-5003
Test Identification | Sample | 10-2
Test Identification | Depth | 9.45 | [m]
Test Identification | Type of specimen | Undisturbed
Specimen Visual Description
Specimen Visual Description | Dark olive grey sandy CLAY with rare fine shell fragments
Initial Specimen Conditions
Initial Specimen Conditions | Test start date | 24/04/2024
Initial Specimen Conditions | Specimen wet mass | 85.87 | [g]
Initial Specimen Conditions | Diameter | 50.04 | [mm]
Initial Specimen Conditions | Height | 20.73 | [mm]
Initial Specimen Conditions | Water content | 18.3995 | [%]
Initial Specimen Conditions | Bulk density | 2.106288 | [Mg/m³]
Initial Specimen Conditions | Dry density | 1.778967 | [Mg/m³]
Initial Specimen Conditions | Void ratio | 0.5177351 | [-]
Initial Specimen Conditions | Degree of saturation | 95.95383 | [%]
Initial Specimen Conditions | Particle density - assumed | 2.7 | [Mg/m³]
Initial Specimen Conditions | Laboratory temperature | 18-22 | [°C]
End of Saturation Results
End of Saturation Results | Back pressure | 399.9 | [kPa]
End of Saturation Results | Axial strain | -0.05182155 | [%]
End of Saturation Results | Seating pressure | 6.508569 | [kPa]
Consolidation Results
Consolidation results | Stage | Final Vertical Stress | Void ratio en | Axial strain ea,n | Coefficient of Consolidation cv | Coefficient of Volume Compressibity mv | Hydraulic Conductivity kn | Rate of strain ὲn
Consolidation results | [-] | [kPa] | [-] | [%] | [m2/yr] | [MPa-1] | [m/s] | [%/hr]
Consolidation results | Loading | 2396.856 | 0.3513064 | 10.95013 | 30.38 | 0.018 | 1.64e-10 | 8.735781
Consolidation results | Hold | 2400.553 | 0.3371835 | 11.88082
Consolidation results | Unloading | 183.9546 | 0.3506483 | 10.9935 |  |  |  | -2.085559
Consolidation results | Hold | 187.8778 | 0.3538527 | 10.78233
Consolidation results | Loading | 7997.07 | 0.2742567 | 16.02763 | 26.2 | 0.0056 | 4.81e-11 | 6.424334
Consolidation results | Hold | 7999.544 | 0.2600114 | 16.96639
Consolidation results | Unloading | 94.63927 | 0.2941304 | 14.71798 |  |  |  | -2.044774
Consolidation results | Hold | 94.75363 | 0.3127862 | 13.48858
Consolidation results
Consolidation results
Consolidation results
Consolidation results
Consolidation results
Consolidation results
Consolidation results
Consolidation results
Consolidation results
Consolidation results
Consolidation results
Consolidation results
Consolidation results
Consolidation results
Consolidation results
Consolidation results
Consolidation results
Consolidation results
Consolidation results
Consolidation results
Consolidation results
Final Specimen Conditions
Final Specimen Conditions | Diameter | 50.04 | [mm]
Final Specimen Conditions | Height | 17.9307 | [mm]
Final Specimen Conditions | Water content | 14.20582 | [%]
Final Specimen Conditions | Bulk density | 2.278998 | [Mg/m³]
Final Specimen Conditions | Dry density | 1.995519 | [Mg/m³]

## Compression
One-Dimensional Consolidation
Effective Vertical Stress | Void ratio | Axial strain | Coefficient of Consolidation cv | Coefficient of Volume Compressibity mv | Hydraulic Conductivity kn | Pore Pressure Ratio | Steady State Factor Fn
[kPa] | [-] | [%] | [m2/year] | [MPa-1] | [m/s] | [%] | [-]
6.44173 | 0.5182579 | -0.05182155 |  |  |  | 1.536436
48.13084 | 0.5043459 | 0.8649654 | 70.03089 | 0.218843 | 5.44314e-09 | 18.17595 | 0.9070617
102.632 | 0.4890507 | 1.872903 | 77.39932 | 0.1560264 | 3.683782e-09 | 12.48093 | 0.9535301
178.0117 | 0.4740873 | 2.858978 | 61.83936 | 0.115453 | 2.161828e-09 | 12.30114 | 0.9615237
280.9494 | 0.459094 | 3.847027 | 51.60095 | 0.08393034 | 1.356306e-09 | 12.35465 | 0.9658705
411.6489 | 0.4441021 | 4.834974 | 42.24727 | 0.0667746 | 8.890018e-10 | 12.44989 | 0.9686698
577.1443 | 0.4293798 | 5.805164 | 38.87947 | 0.05208599 | 6.361279e-10 | 12.08478 | 0.9718615
783.779 | 0.4149559 | 6.755688 | 37.83558 | 0.04122674 | 4.902471e-10 | 11.5235 | 0.9749006
1040.23 | 0.4004048 | 7.714592 | 37.32716 | 0.033753 | 3.913593e-10 | 11.19124 | 0.9769881
1356.289 | 0.3856466 | 8.68714 | 34.6169 | 0.02765181 | 2.973401e-10 | 10.79519 | 0.9789202
1738.713 | 0.3709968 | 9.652548 | 32.8402 | 0.02283982 | 2.319627e-10 | 10.66436 | 0.980097
2197.838 | 0.356617 | 10.60016 | 30.76924 | 0.01839973 | 1.760769e-10 | 10.63755 | 0.980936
2385.175 | 0.3512407 | 10.95446
2398.588 | 0.3417521 | 11.57975
2400.577 | 0.3405446 | 11.65932
2399.346 | 0.339885 | 11.70279
2398.345 | 0.3394087 | 11.73418
2399.769 | 0.3390578 | 11.7573
2398.091 | 0.3387569 | 11.77713
2401.04 | 0.3385018 | 11.79394
2398.809 | 0.3382298 | 11.81186
2400.989 | 0.3380332 | 11.82482
2400.903 | 0.3378208 | 11.83882
2398.294 | 0.3376588 | 11.84949
2400.837 | 0.3374841 | 11.86101
2398.961 | 0.337344 | 11.87024
2401.961 | 0.3371767 | 11.88126
2401.113 | 0.3371837 | 11.8808
2202.501 | 0.3374005 | 11.86652
1963.031 | 0.3377845 | 11.84121
1703.684 | 0.3384349 | 11.79835
1474.734 | 0.3391772 | 11.74943
1260.884 | 0.3399763 | 11.69677
1083.851 | 0.3407287 | 11.64719
927.4989 | 0.3414915 | 11.59693
794.9129 | 0.3421098 | 11.55618
678.5527 | 0.342742 | 11.51451
580.6606 | 0.3433968 | 11.47137
497.7058 | 0.3441731 | 11.42021
426.3304 | 0.3449891 | 11.36644
368.7163 | 0.3458485 | 11.3098
318.7023 | 0.346769 | 11.24914
276.502 | 0.3477369 | 11.18536
246.3109 | 0.3486014 | 11.12839
226.5671 | 0.3493936 | 11.07618
223.2722 | 0.3498305 | 11.04739
191.7106 | 0.3504282 | 11.008
186.8193 | 0.3506852 | 10.99106
189.2061 | 0.3531982 | 10.82546
187.6807 | 0.3534296 | 10.81022
188.7931 | 0.3535367 | 10.80316
187.5727 | 0.3536163 | 10.79791
188.9107 | 0.3536541 | 10.79542
190.2169 | 0.3537292 | 10.79047
187.6236 | 0.3537411 | 10.78968
190.3694 | 0.3537669 | 10.78799
187.4551 | 0.3537917 | 10.78635
188.0653 | 0.3537958 | 10.78608
187.9287 | 0.3538164 | 10.78472
189.505 | 0.3538197 | 10.78451
190.1152 | 0.3538237 | 10.78424
190.1152 | 0.3538091 | 10.7852
187.9795 | 0.3538241 | 10.78422
384.6257 | 0.352987 | 10.83938 | 638.6275 | 0.005259875 | 9.437206e-10 | 5.266438 | 0.9312482
618.0636 | 0.3507756 | 10.98511 | 225.799 | 0.00607541 | 4.076547e-10 | 8.694932 | 0.9284107
881.7839 | 0.3484493 | 11.13841 | 162.0501 | 0.005967576 | 2.957483e-10 | 9.655138 | 0.9376531
1189.683 | 0.3455981 | 11.3263 | 137.8559 | 0.005794727 | 2.493373e-10 | 9.588373 | 0.9476476
1548.794 | 0.3425905 | 11.5245 | 128.9605 | 0.00529271 | 2.15783e-10 | 9.026337 | 0.9566809
1947.021 | 0.3395444 | 11.72524 | 119.3257 | 0.00488455 | 1.843331e-10 | 8.290278 | 0.9640394
2350.186 | 0.3365688 | 11.92132 | 99.18777 | 0.005049747 | 1.569642e-10 | 7.856722 | 0.9684165
2721.5 | 0.3334908 | 12.12416 | 79.02299 | 0.006095063 | 1.480613e-10 | 7.764191 | 0.9704568
3043.008 | 0.3301658 | 12.34328 | 59.19213 | 0.007532834 | 1.347603e-10 | 7.989536 | 0.9707605
3327.417 | 0.3266617 | 12.57419 | 48.59612 | 0.008572339 | 1.248366e-10 | 8.364209 | 0.9702767
3597.87 | 0.322991 | 12.81609 | 40.84273 | 0.009243589 | 1.126869e-10 | 8.759091 | 0.9696344
3859.912 | 0.319274 | 13.06104 | 36.15044 | 0.009308932 | 1.007152e-10 | 9.115498 | 0.9690767
4116.218 | 0.3156299 | 13.30118 | 32.52815 | 0.009292589 | 9.124822e-11 | 9.416064 | 0.9686725
4389.037 | 0.3119272 | 13.54519 | 30.88104 | 0.00883849 | 8.253597e-11 | 9.626394 | 0.9685851
4665.617 | 0.3082752 | 13.78584 | 28.5283 | 0.008508706 | 7.409265e-11 | 9.804179 | 0.9685784
4951.998 | 0.3046239 | 14.02646 | 27.80708 | 0.008096314 | 6.890113e-11 | 9.925763 | 0.9687397
5248.231 | 0.3010315 | 14.2632 | 26.82214 | 0.007799018 | 6.456407e-11 | 9.999795 | 0.969034
5558.9 | 0.2974859 | 14.49685 | 25.70395 | 0.007404025 | 5.935509e-11 | 10.02591 | 0.9694641
5880.008 | 0.2939283 | 14.73129 | 25.58413 | 0.007032489 | 5.669609e-11 | 9.899745 | 0.9703411
6212.756 | 0.290489 | 14.95794 | 25.26708 | 0.006724708 | 5.311101e-11 | 9.809977 | 0.9710706
6560.327 | 0.2870078 | 15.18735 | 24.66395 | 0.006423771 | 5.160075e-11 | 9.696762 | 0.9718437
6927.439 | 0.2835136 | 15.41761 | 24.72786 | 0.006065165 | 4.944515e-11 | 9.240839 | 0.9736065
7313.304 | 0.2800352 | 15.64684 | 26.06656 | 0.005796461 | 4.95289e-11 | 8.820159 | 0.9752105
7706.916 | 0.276639 | 15.87065 | 26.1634 | 0.00561543 | 4.811453e-11 | 8.441768 | 0.9766341
7997.07 | 0.2742567 | 16.02763 |  |  |  |  | 0.9775815
7984.575 | 0.2742141 | 16.03044
7998.72 | 0.2661547 | 16.56155
7999.319 | 0.2648505 | 16.64749
7998.08 | 0.2641181 | 16.69576
8000.578 | 0.2636112 | 16.72916
7999.744 | 0.2632285 | 16.75439
7998.339 | 0.2629047 | 16.77572
8000.379 | 0.2626418 | 16.79305
7998.497 | 0.2623846 | 16.80999
7998.678 | 0.2621937 | 16.82258
8001.316 | 0.261983 | 16.83646
7998.261 | 0.2618125 | 16.8477
7998.459 | 0.2616445 | 16.85877
7998.465 | 0.2614904 | 16.86892
7998.47 | 0.2613657 | 16.87714
7999.329 | 0.2612346 | 16.88578
7998.781 | 0.2611312 | 16.89259
7999.284 | 0.2610073 | 16.90076
7998.979 | 0.26089 | 16.90849
7998.725 | 0.2607947 | 16.91477
7998.776 | 0.2606849 | 16.922
7999.233 | 0.2606119 | 16.92681
8000.555 | 0.2605174 | 16.93304
7999.306 | 0.2604286 | 16.9389
7999.188 | 0.2603553 | 16.94372
7999.29 | 0.2602822 | 16.94855
7999.595 | 0.2601944 | 16.95433
7998.934 | 0.2601282 | 16.95869
7999.509 | 0.2600626 | 16.96301
7999.509 | 0.260004 | 16.96687
6803.533 | 0.2600412 | 16.96442
5402.827 | 0.2602759 | 16.94896
4136.311 | 0.260993 | 16.9017
3023.308 | 0.2625648 | 16.79812
2124.893 | 0.2651092 | 16.63045
1421.23 | 0.2686933 | 16.39426
920.7035 | 0.2722135 | 16.16228
585.0472 | 0.275272 | 15.96073
379.9575 | 0.2786105 | 15.74072
280.1038 | 0.2817574 | 15.53334
198.8846 | 0.2845087 | 15.35204
131.4172 | 0.2890448 | 15.05312
94.63927 | 0.2941304 | 14.71798
90.23262 | 0.3146524 | 13.3656
93.81835 | 0.3128438 | 13.48478
93.91661 | 0.3126646 | 13.49659
94.56168 | 0.3126266 | 13.49909
94.37455 | 0.3126469 | 13.49776
94.75363 | 0.3126178 | 13.49968
95.36388 | 0.3126145 | 13.49989
95.88891 | 0.312603 | 13.50065
95.75418 | 0.3126176 | 13.49969
96.07583 | 0.3126413 | 13.49813
96.27924 | 0.3126427 | 13.49804
95.75704 | 0.312629 | 13.49893
93.83826 | 0.3127288 | 13.49236
93.21413 | 0.3127584 | 13.49041