## General
ID | Test identification
Test identification | Location | NWZ-BH-5005
Test identification | Sample | 11-2
Test identification | Depth | 10.35 | [m]
Test identification | Test number | DSS157
Specimen Visual Description
Specimen Visual Description | Very stiff dark grey CLAY
Initial Specimen Conditions
Initial Specimen Conditions | Test start date | 24/07/2024
Initial Specimen Conditions | Type of sample | Undisturbed
Initial Specimen Conditions | Specimen orientation | Vertical
Initial Specimen Conditions | Diameter | 65.8 | [mm]
Initial Specimen Conditions | Length | 19.37 | [mm]
Initial Specimen Conditions | Water content | 25.83355 | [%]
Initial Specimen Conditions | Bulk density | 2.049265 | [Mg/m³]
Initial Specimen Conditions | Dry density | 1.628552 | [Mg/m³]
Initial Specimen Conditions | Void ratio | 0.6579143 | [-]
Initial Specimen Conditions | Degree of saturation | 100 | [%]
Initial Specimen Conditions | Assumed particle density | 2.7 | [Mg/m³]
Initial Specimen Conditions | Torvane | 75 | [kPa]
Initial Specimen Conditions | Pocket penetrometer | 250 | [kPa]
Initial Specimen Conditions | Torvane 90° |  | [kPa]
Initial Specimen Conditions | Pocket penetrometer 90° |  | [kPa]
Consolidation - 1
Consolidation - 1 | svc | 329.9523 | [kPa]
Consolidation - 1 | Vertical strain | 2.295302 | [%]
Consolidation - 1 | Bulk density | 2.073915 | [Mg/m³]
Consolidation - 1 | Dry density | 1.666811 | [Mg/m³]
Consolidation - 1 | Void ratio | 0.6198602 | [-]
Consolidation - 1 | Water content | 24.42414 | [%]
Consolidation - 2
Consolidation - 2 | svc | 103.0439 | [kPa]
Consolidation - 2 | Vertical strain | 1.842024 | [%]
Consolidation - 2 | Bulk density | 2.068961 | [Mg/m³]
Consolidation - 2 | Dry density | 1.659122 | [Mg/m³]
Consolidation - 2 | Void ratio | 0.6273666 | [-]
Consolidation - 2 | Water content | 24.70215 | [%]
Stress Controlled Cyclic Loading - Constant Vertical Stress
Stress Controlled Cyclic Loading - Constant Vertical Stress | sv |  | [kPa]
Stress Controlled Cyclic Loading - Constant Vertical Stress | Reference stress |  | [kPa]
Stress Controlled Cyclic Loading - Constant Vertical Stress | Mean tav |  | [kPa]
Stress Controlled Cyclic Loading - Constant Vertical Stress | Mean tcy |  | [kPa]
Stress Controlled Cyclic Loading - Constant Vertical Stress | Frequency |  | [Hz]
Stress Controlled Cyclic Loading - Constant Vertical Stress | Number of cycles applied (N) |  | [-]
Stress Controlled Cyclic Loading - Constant Vertical Stress | Vertical strain |  | [%]
Stress Controlled Cyclic Loading - Constant Vertical Stress | Bulk density |  | [Mg/m³]
Stress Controlled Cyclic Loading - Constant Vertical Stress | Dry density |  | [Mg/m³]
Stress Controlled Cyclic Loading - Constant Vertical Stress | Void ratio |  | [-]
Stress Controlled Cyclic Loading - Constant Vertical Stress | Cycle | gav | gcy | G | l
Stress Controlled Cyclic Loading - Constant Vertical Stress | [-] | [%] | [%] | [MPa] | [%]
Stress Controlled Cyclic Loading - Constant Vertical Stress
Stress Controlled Cyclic Loading - Constant Vertical Stress
Stress Controlled Cyclic Loading - Constant Vertical Stress
Stress Controlled Cyclic Loading - Constant Vertical Stress
Stress Controlled Cyclic Loading - Constant Vertical Stress
Stress Controlled Cyclic Loading - Constant Vertical Stress
Stress Controlled Cyclic Loading - Constant Vertical Stress
Stress Controlled Cyclic Loading - Constant Vertical Stress
Stress Controlled Cyclic Loading - Constant Vertical Stress
Stress Controlled Cyclic Loading - Constant Vertical Stress
Stress Controlled Cyclic Loading - Constant Vertical Stress
Stress Controlled Cyclic Loading - Constant Vertical Stress
Stress Controlled Cyclic Loading - Constant Vertical Stress
Stress Controlled Cyclic Loading - Constant Vertical Stress
Stress Controlled Cyclic Loading - Constant Vertical Stress
Stress Controlled Cyclic Loading - Constant Vertical Stress
Stress Controlled Cyclic Loading - Constant Vertical Stress
Stress Controlled Cyclic Loading - Constant Vertical Stress
Stress Controlled Cyclic Loading - Constant Vertical Stress
Stress Controlled Cyclic Loading - Constant Vertical Stress
Stress Controlled Cyclic Loading - Constant Vertical Stress
Stress Controlled Cyclic Loading - Constant Vertical Stress
Stress Controlled Cyclic Loading - Constant Vertical Stress
Stress Controlled Cyclic Loading - Constant Vertical Stress
Stress Controlled Cyclic Loading - Constant Vertical Stress
Stress Controlled Cyclic Loading - Constant Vertical Stress
Stress Controlled Cyclic Loading - Constant Vertical Stress
Stress Controlled Cyclic Loading - Constant Vertical Stress
Stress Controlled Cyclic Loading - Constant Vertical Stress
Stress Controlled Cyclic Loading - Constant Vertical Stress
Consolidation - 3
Consolidation - 3 | svc |  | [kPa]
Consolidation - 3 | Vertical strain |  | [%]
Consolidation - 3 | Bulk density |  | [Mg/m³]
Consolidation - 3 | Dry density |  | [Mg/m³]
Consolidation - 3 | Void ratio |  | [-]
Consolidation - 3 | Water content |  | [%]
Shearing - Constant Vertical Stress
At peak shear stress
Shearing - Constant Vertical Stress - At peak shear stress | Shear stress |  | [kPa]
Shearing - Constant Vertical Stress - At peak shear stress | Shear strain |  | [%]
Shearing - Constant Vertical Stress - At peak shear stress | Vertical stress |  | [kPa]
Shearing - Constant Vertical Stress - At peak shear stress | Vertical strain |  | [%]
Shearing - Constant Vertical Stress - At peak shear stress | Bulk density |  | [Mg/m³]
Shearing - Constant Vertical Stress - At peak shear stress | Dry density |  | [Mg/m³]
Shearing - Constant Vertical Stress - At peak shear stress | Void ratio |  | [-]
Shearing - Constant Vertical Stress - At peak shear stress | Rate of strain |  | [%/hour]
At 15 % shear strain
Shearing - Constant Vertical Stress - At 15 % shear strain | Shear stress |  | [kPa]
Shearing - Constant Vertical Stress - At 15 % shear strain | Vertical stress |  | [kPa]
Shearing - Constant Vertical Stress - At 15 % shear strain | Vertical strain |  | [%]
Shearing - Constant Vertical Stress - At 15 % shear strain | Bulk density |  | [Mg/m³]
Shearing - Constant Vertical Stress - At 15 % shear strain | Dry density |  | [Mg/m³]
Shearing - Constant Vertical Stress - At 15 % shear strain | Void ratio |  | [-]
Shearing - Constant Volume
At peak shear stress
Shearing - Constant Volume - At peak shear stress | Shear stress | 147.8216 | [kPa]
Shearing - Constant Volume - At peak shear stress | Shear strain | 11.79537 | [%]
Shearing - Constant Volume - At peak shear stress | Shear induced -Dsv | -56 | [kPa]
Shearing - Constant Volume - At peak shear stress | Vertical stress | 159.5064 | [kPa]
Shearing - Constant Volume - At peak shear stress | Vertical strain | 0.0005259532 | [%]
Shearing - Constant Volume - At peak shear stress | Rate of strain | 2.998422 | [%/hour]
At 15 % shear strain
Shearing - Constant Volume - At 15 % shear strain | Shear stress | 143.9864 | [kPa]
Shearing - Constant Volume - At 15 % shear strain | Shear induced -Dsv | -58 | [kPa]
Shearing - Constant Volume - At 15 % shear strain | Vertical stress | 161.3002 | [kPa]
Shearing - Constant Volume - At 15 % shear strain | Vertical strain | 0.0005259532 | [%]
Final Specimen Conditions
Final Specimen Conditions | Water content | 24.70184 | [%]
Final Specimen Conditions | Bulk Density | 2.068967 | [Mg/m³]
Final Specimen Conditions | Dry density | 1.659131 | [Mg/m³]
Final Specimen Conditions | Void ratio | 0.627358 | [-]

## Consolidation - 1
Consolidation - 1
Root Time | Vertical Strain | Vertical Consolidation Stress
[minutes0.5] | [%] | [kPa]
0 | 0 | 9.057515
0.4082483 | -0.001548787 | 8.704625
0.8164966 | 0.002065049 | 10.38085
1.224745 | 0.009292721 | 12.29234
1.632993 | 0.02426433 | 15.88006
2.041241 | 0.04697987 | 19.73244
2.44949 | 0.07898813 | 24.58468
2.857738 | 0.1208054 | 30.23093
3.265986 | 0.1744966 | 37.43577
3.674235 | 0.2338668 | 44.81705
4.082483 | 0.2999484 | 53.05116
4.490731 | 0.3722251 | 62.52038
4.898979 | 0.4470831 | 72.43071
5.307228 | 0.525555 | 84.01727
5.715476 | 0.6045431 | 95.95672
6.123724 | 0.6881776 | 108.9843
6.531973 | 0.7728446 | 122.8352
6.940221 | 0.8606092 | 137.5978
7.348469 | 0.9519876 | 153.3308
7.756718 | 1.049045 | 169.652
8.164966 | 1.148684 | 186.7377
8.573214 | 1.251936 | 205.5879
8.981462 | 1.356221 | 223.6736
9.389711 | 1.467217 | 244.1706
9.797959 | 1.580279 | 265.3146
10.20621 | 1.699019 | 287.5173
10.61446 | 1.829633 | 310.014
11.0227 | 1.959732 | 330.1876
11.43095 | 2 | 330.4817
11.8392 | 2.024264 | 329.2171
12.24745 | 2.044399 | 329.6877
12.6557 | 2.04698 | 328.8054
13.06395 | 2.057821 | 330.1876
13.47219 | 2.06763 | 329.9523
13.88044 | 2.076407 | 330.4817
14.28869 | 2.087765 | 331.2757
14.69694 | 2.098606 | 329.57
15.10519 | 2.100155 | 330.8345
15.51344 | 2.104285 | 330.5405
15.92168 | 2.110996 | 329.57
16.32993 | 2.11874 | 329.8347
16.73818 | 2.127001 | 330.5993
17.14643 | 2.129582 | 329.2171
17.55468 | 2.135777 | 330.5405
17.96292 | 2.142488 | 330.8345
18.37117 | 2.147651 | 330.1288
18.77942 | 2.150232 | 330.5405
19.18767 | 2.154879 | 330.5405
19.59592 | 2.156944 | 329.5112
20.00417 | 2.16572 | 330.0111
20.41241 | 2.168301 | 329.7759
20.82066 | 2.176045 | 330.0111
21.22891 | 2.181208 | 330.1288
21.63716 | 2.188952 | 330.8345
22.04541 | 2.193082 | 330.5993
22.45366 | 2.19618 | 329.6288
22.8619 | 2.20031 | 330.3052
23.27015 | 2.201342 | 330.7757
23.6784 | 2.203924 | 329.8935
24.08665 | 2.21683 | 329.8935
24.4949 | 2.215798 | 330.4228
24.90315 | 2.220444 | 330.2464
25.31139 | 2.226639 | 330.9522
25.71964 | 2.227672 | 329.8347
26.12789 | 2.231285 | 330.1876
26.53614 | 2.233867 | 330.07
26.94439 | 2.237997 | 329.3348
27.35264 | 2.242643 | 330.1288
27.76088 | 2.249355 | 329.3936
28.16913 | 2.25142 | 330.0111
28.57738 | 2.257099 | 330.0111
28.98563 | 2.258647 | 330.07
29.39388 | 2.264843 | 330.07
29.80213 | 2.272586 | 329.8347
30.21037 | 2.273619 | 330.07
30.61862 | 2.280847 | 330.1876
31.02687 | 2.281879 | 330.0111
31.43512 | 2.283944 | 330.1288
31.84337 | 2.287042 | 329.9523
32.25161 | 2.295818 | 329.9523
32.25265 | 2.295302 | 329.9523

## Consolidation - 2
Consolidation - 2
Root Time | Vertical Strain | Vertical Consolidation Stress
[minutes0.5] | [%] | [kPa]
32.25291 | 2.294786 | 329.8935
32.25549 | 2.292204 | 329.4524
32.26324 | 2.290656 | 328.8054
32.27615 | 2.291172 | 327.1292
32.29422 | 2.288074 | 325.1883
32.31744 | 2.285493 | 322.2476
32.34579 | 2.282912 | 318.8363
32.37926 | 2.277233 | 314.5134
32.41784 | 2.271554 | 310.1317
32.46152 | 2.260712 | 304.4266
32.51025 | 2.253485 | 298.4863
32.56404 | 2.24729 | 291.899
32.62284 | 2.231802 | 284.5177
32.68664 | 2.219928 | 276.6365
32.75541 | 2.20857 | 268.4906
32.8291 | 2.195663 | 259.0802
32.9077 | 2.17398 | 249.3463
32.99116 | 2.156427 | 238.9067
33.07945 | 2.135777 | 227.9082
33.17253 | 2.107383 | 216.4099
33.27036 | 2.0857 | 203.6176
33.37289 | 2.05524 | 191.2665
33.48009 | 2.028911 | 177.3861
33.59191 | 1.997935 | 163.2705
33.70831 | 1.960764 | 148.4491
33.82923 | 1.922044 | 133.1572
33.95463 | 1.879711 | 117.0713
34.08445 | 1.835312 | 102.8381
34.21866 | 1.826536 | 102.8675
34.35719 | 1.82189 | 103.2204
34.5 | 1.817759 | 102.8381
34.64703 | 1.815694 | 102.9263
34.79823 | 1.815694 | 102.9263
34.95354 | 1.813629 | 103.0439
35.11291 | 1.813629 | 103.1027
35.27629 | 1.812597 | 103.0439
35.44362 | 1.811564 | 103.1027
35.61484 | 1.810015 | 103.0439
35.7899 | 1.811564 | 102.9851
35.96874 | 1.811048 | 103.0439
36.1513 | 1.811564 | 103.0439
36.33754 | 1.811564 | 103.1027
36.52739 | 1.808983 | 103.0439
36.72079 | 1.811564 | 103.0439
36.9177 | 1.813629 | 103.1027
37.11805 | 1.812081 | 103.1027
37.3218 | 1.811564 | 103.1027
37.52888 | 1.812597 | 103.0439
37.73924 | 1.814146 | 103.0439
37.95282 | 1.813629 | 103.0439
38.16958 | 1.814146 | 103.0439
38.38945 | 1.814662 | 103.0439
38.61239 | 1.814146 | 103.0439
38.83834 | 1.814662 | 103.1027
39.06725 | 1.815178 | 103.1027
39.29907 | 1.814662 | 103.1616
39.53374 | 1.812597 | 103.1616
39.77122 | 1.814662 | 103.0439
40.01146 | 1.816727 | 103.1027
40.2544 | 1.815178 | 103.0439
40.5 | 1.814146 | 103.1616
40.74821 | 1.815178 | 103.1027
40.99898 | 1.816727 | 103.1027
41.25227 | 1.817759 | 103.1027
41.50803 | 1.819308 | 103.0439
41.76621 | 1.82189 | 102.9851
42.02678 | 1.819308 | 102.9851
42.28968 | 1.818276 | 102.9851
42.55487 | 1.820857 | 103.0439
42.82231 | 1.823955 | 103.0439
43.09196 | 1.819824 | 102.9851
43.36377 | 1.824471 | 103.0439
43.63771 | 1.822922 | 102.9851
43.91374 | 1.82189 | 103.1027
44.19182 | 1.82189 | 103.0439
44.4719 | 1.82602 | 103.1027
44.75396 | 1.828601 | 102.9263
45.03795 | 1.828601 | 102.9851
45.32383 | 1.830666 | 102.9263
45.61158 | 1.82602 | 102.9851
45.90116 | 1.830666 | 103.0439
46.19253 | 1.828601 | 103.0439
46.48566 | 1.832731 | 103.0439
46.78052 | 1.833247 | 103.1027
47.07706 | 1.828085 | 103.0439
47.37527 | 1.828601 | 103.2204
47.67512 | 1.834796 | 103.1027
47.97656 | 1.835312 | 103.0439
48.27957 | 1.833764 | 103.1027
48.58412 | 1.836345 | 103.1616
48.89018 | 1.836861 | 102.9851
49.19773 | 1.835829 | 102.9851
49.50673 | 1.835312 | 103.0439
49.81717 | 1.833764 | 103.1027
50.129 | 1.839442 | 103.2204
50.44221 | 1.839442 | 102.9851
50.75677 | 1.839959 | 103.1027
51.07266 | 1.836861 | 102.9851
51.38985 | 1.84254 | 103.0439
51.70832 | 1.840475 | 103.0439
52.02804 | 1.839442 | 103.0439
52.34899 | 1.842024 | 103.0439
52.51317 | 1.842024 | 103.0439

## Cyclic Preshear
Stress Controlled Cyclic Loading - Constant Vertical Stress
Number of Cycles | Shear Stress | Shear Strain | Shear induced -DVertical Stress | Shear induced -Δσv/σvc | Vertical stress | Vertical strain | Vertical stress / consolidation Stress | Shear Stress / Consolidation Stress | Number of Cycles | Shear modulus | Damping ratio
[-] | [kPa] | [%] | [kPa] | [-] | [kPa] | [%] | [-] | [-] | [-] | [MPa] | [%]

## Consolidation - 3
Consolidation - 3
Root Time | Vertical Strain | Vertical Consolidation Stress
[minutes0.5] | [%] | [kPa]

## Shearing
Shearing Stage - Constant Vertical Stress | [7 empty] | Shearing Stage - Constant Volume
Shear Strain | Shear Stress | Shear Induced -DVertical Stress | Vertical Stress | Shear Induced ΔVertical Strain | Shear Stress / Consolidation Stress | Vertical Stress / Consolidation Stress | Shear Modulus | Shear Strain | Shear Stress | Shear induced -DVertical Stress | Vertical Stress | Shear Induced DVertical Strain | Shear Stress / Consolidation Stress | Vertical Stress / Consolidation Stress | Shear Modulus
[%] | [kPa] | [kPa] | [kPa] | [%] | [-] | [-] | [MPa] | [%] | [kPa] | [kPa] | [kPa] | [%] | [-] | [-] | [MPa]
[8 empty] | 0 | 0.06249097 | 0 | 103.0439 | 0 | 0.0006064498 | 1
[8 empty] | 0.05102578 | 11.53025 | 1.146893 | 101.897 | 0.001051906 | 0.1118964 | 0.9888699
[8 empty] | 0.0999474 | 20.93953 | 2.470231 | 100.5737 | 0.0005259532 | 0.2032097 | 0.9760274 | 20.88803
[8 empty] | 0.1504471 | 28.96663 | 0.3234827 | 102.7205 | 0.0005259532 | 0.2811095 | 0.9968607 | 19.21215
[8 empty] | 0.2014729 | 35.55274 | -0.9410405 | 103.985 | 0.0005259532 | 0.3450251 | 1.009132 | 17.6154
[8 empty] | 0.2503945 | 40.66853 | -3.764162 | 106.8081 | 0.0005259532 | 0.3946718 | 1.03653 | 16.21682
[8 empty] | 0.3014203 | 45.19613 | -5.999133 | 109.0431 | 0.0005259532 | 0.4386102 | 1.058219 | 14.97365
[8 empty] | 0.3487638 | 48.9298 | -7.734177 | 110.7781 | 0.0005259532 | 0.4748441 | 1.075057 | 14.01158
[8 empty] | 0.3992635 | 52.39874 | -9.292775 | 112.3367 | 0.0005259532 | 0.5085087 | 1.090183 | 13.1082
[8 empty] | 0.4502893 | 55.30893 | -10.5573 | 113.6012 | 0.0005259532 | 0.5367509 | 1.102454 | 12.2691
[8 empty] | 0.5007891 | 58.33676 | -11.88064 | 114.9246 | 0.0005259532 | 0.5661348 | 1.115297 | 11.63649
[8 empty] | 0.5481326 | 60.48243 | -12.35116 | 115.3951 | 0.0005259532 | 0.5869577 | 1.119863 | 11.02287
[8 empty] | 0.6007365 | 63.06911 | -14.20383 | 117.2478 | 0.0005259532 | 0.6120604 | 1.137842 | 10.48823
[8 empty] | 0.6496581 | 64.89127 | -14.32146 | 117.3654 | 0.0005259532 | 0.6297437 | 1.138984 | 9.978908
[8 empty] | 0.7006839 | 67.18391 | -15.58598 | 118.6299 | 0 | 0.6519929 | 1.151256 | 9.579416
[8 empty] | 0.7464492 | 68.18274 | -15.88006 | 118.924 | 0 | 0.6616861 | 1.15411 | 9.125905
[8 empty] | 0.8006312 | 70.21064 | -17.26221 | 120.3061 | 0.0005259532 | 0.6813661 | 1.167523 | 8.761605
[8 empty] | 0.8495529 | 71.5917 | -17.58569 | 120.6296 | 0.0005259532 | 0.6947687 | 1.170662 | 8.41963
[8 empty] | 0.8984745 | 73.35505 | -18.70318 | 121.7471 | 0.0005259532 | 0.7118813 | 1.181507 | 8.157445
[8 empty] | 0.9510784 | 75.0007 | -19.49718 | 122.5411 | 0.0005259532 | 0.7278517 | 1.189212 | 7.879289
[8 empty] | 0.9984219 | 76.20535 | -20.43822 | 123.4822 | 0.0005259532 | 0.7395424 | 1.198345 | 7.626322
[8 empty] | 1.048922 | 77.90987 | -21.23223 | 124.2762 | 0.0005259532 | 0.756084 | 1.20605 | 7.421658
[8 empty] | 1.099947 | 78.84977 | -21.46749 | 124.5114 | 0.0005259532 | 0.7652054 | 1.208333 | 7.162823
[8 empty] | 1.150447 | 80.17199 | -21.96741 | 125.0113 | 0.0005259532 | 0.778037 | 1.213185 | 6.963336
[8 empty] | 1.199895 | 81.11194 | -22.73201 | 125.7759 | 0.0005259532 | 0.7871588 | 1.220605 | 6.754713
[8 empty] | 1.250395 | 82.31653 | -23.82009 | 126.864 | 0.0005259532 | 0.7988489 | 1.231164 | 6.578247
[8 empty] | 1.299842 | 83.25648 | -24.11416 | 127.1581 | 0 | 0.8079707 | 1.234018 | 6.400315
[8 empty] | 1.348764 | 84.4023 | -24.87876 | 127.9227 | 0.0005259532 | 0.8190904 | 1.241438 | 6.253119
[8 empty] | 1.399264 | 85.45986 | -25.31987 | 128.3638 | 0.0005259532 | 0.8293536 | 1.245719 | 6.103022
[8 empty] | 1.450289 | 86.66444 | -25.96684 | 129.0108 | 0.0005259532 | 0.8410436 | 1.251998 | 5.971357
[8 empty] | 1.499211 | 87.25152 | -25.67276 | 128.7167 | 0.0005259532 | 0.846741 | 1.249144 | 5.815661
[8 empty] | 1.550237 | 88.36789 | -26.46676 | 129.5107 | 0.0005259532 | 0.8575749 | 1.256849 | 5.696253
[8 empty] | 1.599158 | 89.51372 | -26.58439 | 129.6283 | 0 | 0.8686947 | 1.257991 | 5.593644
[8 empty] | 1.649658 | 90.07136 | -26.87847 | 129.9224 | 0.0005259532 | 0.8741064 | 1.260845 | 5.456214
[8 empty] | 1.699106 | 91.27599 | -27.46662 | 130.5106 | 0.0005259532 | 0.8857968 | 1.266553 | 5.368324
[8 empty] | 1.749605 | 91.92186 | -27.52543 | 130.5694 | 0 | 0.8920647 | 1.267123 | 5.25029
[8 empty] | 1.800631 | 92.92061 | -28.43707 | 131.481 | 0.0005259532 | 0.9017572 | 1.27597 | 5.156976
[8 empty] | 1.849553 | 93.36066 | -28.5547 | 131.5986 | 0.0005259532 | 0.9060277 | 1.277112 | 5.044364
[8 empty] | 1.900053 | 94.50646 | -29.02522 | 132.0692 | 0 | 0.9171473 | 1.281678 | 4.970598
[8 empty] | 1.9495 | 95.00533 | -29.02522 | 132.0692 | 0.0005259532 | 0.9219885 | 1.281678 | 4.870111
[8 empty] | 2 | 96.32758 | -29.40752 | 132.4514 | 0.0005259532 | 0.9348204 | 1.285388 | 4.813254
[8 empty] | 2.048922 | 96.70882 | -29.81922 | 132.8632 | 0.0005259532 | 0.9385203 | 1.289384 | 4.716936
[8 empty] | 2.099947 | 97.70758 | -29.99567 | 133.0396 | 0.0005259532 | 0.9482129 | 1.291096 | 4.649883
[8 empty] | 2.148869 | 98.08883 | -29.81922 | 132.8632 | 0.0005259532 | 0.9519127 | 1.289384 | 4.561764
[8 empty] | 2.199895 | 99.35226 | -30.70145 | 133.7454 | 0.0005259532 | 0.9641738 | 1.297945 | 4.513387
[8 empty] | 2.248816 | 99.61589 | -30.58382 | 133.6277 | 0.0005259532 | 0.9667322 | 1.296804 | 4.426924
[8 empty] | 2.297738 | 100.4971 | -31.319 | 134.3629 | 0.0005259532 | 0.9752837 | 1.303938 | 4.37102
[8 empty] | 2.350342 | 101.1135 | -31.55426 | 134.5982 | 0.0005259532 | 0.981266 | 1.306221 | 4.299418
[8 empty] | 2.397685 | 101.5536 | -31.90715 | 134.9511 | 0.0005259532 | 0.9855371 | 1.309646 | 4.232879
[8 empty] | 2.448711 | 102.4348 | -32.52471 | 135.5686 | 0.0005259532 | 0.9940882 | 1.315639 | 4.180659
[8 empty] | 2.497633 | 102.9337 | -31.96597 | 135.0099 | 0.0005259532 | 0.9989298 | 1.310217 | 4.118746
[8 empty] | 2.548133 | 103.6972 | -32.99523 | 136.0392 | 0.0005259532 | 1.006339 | 1.320205 | 4.067084
[8 empty] | 2.599158 | 104.4019 | -33.11286 | 136.1568 | 0.0005259532 | 1.013178 | 1.321347 | 4.014353
[8 empty] | 2.64808 | 105.0184 | -32.75997 | 135.8039 | 0.0005259532 | 1.019162 | 1.317922 | 3.963472
[8 empty] | 2.697002 | 105.6643 | -33.78924 | 136.8332 | 0.0005259532 | 1.02543 | 1.327911 | 3.915528
[8 empty] | 2.748027 | 106.3397 | -34.08331 | 137.1272 | 0.0005259532 | 1.031984 | 1.330765 | 3.867398
[8 empty] | 2.800631 | 106.9855 | -34.25976 | 137.3037 | 0.0005259532 | 1.038251 | 1.332477 | 3.817819
[8 empty] | 2.849553 | 107.4844 | -33.96568 | 137.0096 | 0.0005259532 | 1.043093 | 1.329623 | 3.769782
[8 empty] | 2.898474 | 107.8657 | -34.0245 | 137.0684 | 0.0005259532 | 1.046793 | 1.330194 | 3.719308
[8 empty] | 2.947922 | 108.4822 | -34.14213 | 137.1861 | 0.0005259532 | 1.052776 | 1.331336 | 3.677836
[8 empty] | 2.998422 | 108.8047 | -34.49502 | 137.5389 | 0.0005259532 | 1.055906 | 1.33476 | 3.626647
[8 empty] | 3.047344 | 109.5682 | -35.52428 | 138.5682 | 0.0005259532 | 1.063316 | 1.344749 | 3.593482
[8 empty] | 3.099947 | 110.1847 | -35.08317 | 138.1271 | 0.0005259532 | 1.069298 | 1.340468 | 3.55239
[8 empty] | 3.148869 | 110.4484 | -35.02435 | 138.0683 | 0.0005259532 | 1.071857 | 1.339897 | 3.505572
[8 empty] | 3.199895 | 111.4472 | -34.96554 | 138.0095 | 0 | 1.08155 | 1.339326 | 3.480885
[8 empty] | 3.248816 | 111.652 | -35.87717 | 138.9211 | 0 | 1.083538 | 1.348174 | 3.434774
[8 empty] | 3.30142 | 112.6508 | -36.17124 | 139.2152 | 0.0005259532 | 1.093231 | 1.351027 | 3.410299
[8 empty] | 3.348764 | 113.0321 | -36.52413 | 139.5681 | 0.0005259532 | 1.096931 | 1.354452 | 3.373472
[8 empty] | 3.399264 | 113.7369 | -37.14169 | 140.1856 | 0.0005259532 | 1.10377 | 1.360445 | 3.344088
[8 empty] | 3.446607 | 113.9123 | -36.90643 | 139.9504 | 0 | 1.105473 | 1.358162 | 3.303244
[8 empty] | 3.499211 | 114.8523 | -37.72984 | 140.7738 | 0.0005259532 | 1.114595 | 1.366153 | 3.280448
[8 empty] | 3.548133 | 114.9101 | -37.49458 | 140.5385 | 0.0005259532 | 1.115157 | 1.36387 | 3.236847
[8 empty] | 3.599158 | 115.8207 | -38.08273 | 141.1267 | 0 | 1.123993 | 1.369578 | 3.216258
[8 empty] | 3.646502 | 115.8786 | -37.78866 | 140.8326 | 0.0005259532 | 1.124555 | 1.366724 | 3.176087
[8 empty] | 3.699106 | 116.6127 | -38.11214 | 141.1561 | 0.0005259532 | 1.131679 | 1.369863 | 3.150767
[8 empty] | 3.749605 | 117.2586 | -38.99437 | 142.0383 | 0.0005259532 | 1.137948 | 1.378425 | 3.125559
[8 empty] | 3.799053 | 117.3753 | -39.34726 | 142.3912 | 0.0005259532 | 1.13908 | 1.381849 | 3.087948
[8 empty] | 3.849553 | 118.2565 | -39.22963 | 142.2736 | 0.0005259532 | 1.147632 | 1.380708 | 3.07033
[8 empty] | 3.896896 | 118.4026 | -39.28844 | 142.3324 | 0.0005259532 | 1.149049 | 1.381279 | 3.036777
[8 empty] | 3.9495 | 119.2249 | -39.58252 | 142.6264 | 0.001051906 | 1.15703 | 1.384132 | 3.017152
[8 empty] | 3.998422 | 119.4004 | -39.5237 | 142.5676 | 0.0005259532 | 1.158733 | 1.383562 | 2.984625
[8 empty] | 4.049448 | 120.2228 | -39.58252 | 142.6264 | 0.001051906 | 1.166714 | 1.384132 | 2.967325
[8 empty] | 4.098369 | 120.2806 | -40.25889 | 143.3028 | 0.0005259532 | 1.167275 | 1.390696 | 2.933316
[8 empty] | 4.148869 | 120.9854 | -40.25889 | 143.3028 | 0 | 1.174114 | 1.390696 | 2.914599
[8 empty] | 4.198317 | 121.102 | -40.49415 | 143.5381 | 0.0005259532 | 1.175246 | 1.392979 | 2.883049
[8 empty] | 4.248816 | 121.8656 | -40.96467 | 144.0086 | 0.001051906 | 1.182657 | 1.397546 | 2.866754
[8 empty] | 4.297738 | 122.0411 | -41.0823 | 144.1262 | 0.0005259532 | 1.18436 | 1.398687 | 2.838205
[8 empty] | 4.347186 | 122.5989 | -41.11171 | 144.1556 | 0.0005259532 | 1.189773 | 1.398973 | 2.818751
[8 empty] | 4.397685 | 122.7449 | -41.52341 | 144.5673 | 0.0005259532 | 1.19119 | 1.402968 | 2.789704
[8 empty] | 4.448711 | 123.6849 | -42.28801 | 145.3319 | 0.0005259532 | 1.200313 | 1.410388 | 2.778837
[8 empty] | 4.499211 | 123.9486 | -41.8763 | 144.9202 | 0.0005259532 | 1.202871 | 1.406393 | 2.753507
[8 empty] | 4.546554 | 124.1241 | -42.40564 | 145.4496 | 0 | 1.204575 | 1.41153 | 2.728695
[8 empty] | 4.59758 | 124.7701 | -42.55267 | 145.5966 | 0 | 1.210844 | 1.412957 | 2.712461
[8 empty] | 4.646502 | 124.9456 | -42.34682 | 145.3908 | 0.0005259532 | 1.212547 | 1.410959 | 2.68768
[8 empty] | 4.699106 | 125.7091 | -42.34682 | 145.3908 | 0 | 1.219957 | 1.410959 | 2.673842
[8 empty] | 4.748027 | 125.8258 | -43.02319 | 146.0671 | 0.0005259532 | 1.221089 | 1.417523 | 2.648749
[8 empty] | 4.796949 | 126.5895 | -43.4349 | 146.4788 | 0 | 1.2285 | 1.421518 | 2.637655
[8 empty] | 4.846397 | 126.4415 | -43.4349 | 146.4788 | 0.0005259532 | 1.227064 | 1.421518 | 2.607689
[8 empty] | 4.896896 | 127.1463 | -44.17009 | 147.214 | 0.0005259532 | 1.233903 | 1.428653 | 2.59519
[8 empty] | 4.947922 | 127.1453 | -43.84661 | 146.8905 | 0.0005259532 | 1.233894 | 1.425514 | 2.568407
[8 empty] | 4.996844 | 127.7913 | -44.02305 | 147.067 | 0.0005259532 | 1.240163 | 1.427226 | 2.55619
[8 empty] | 5.045765 | 127.8492 | -44.28772 | 147.3317 | 0.0005259532 | 1.240725 | 1.429795 | 2.532553
[8 empty] | 5.096791 | 128.6716 | -44.69942 | 147.7434 | 0.0005259532 | 1.248706 | 1.43379 | 2.523335
[8 empty] | 5.147291 | 128.9647 | -45.4052 | 148.4491 | 0.001051906 | 1.251551 | 1.440639 | 2.504273
[8 empty] | 5.198317 | 129.2284 | -45.34639 | 148.3903 | 0.0005259532 | 1.25411 | 1.440068 | 2.484764
[8 empty] | 5.250395 | 129.992 | -45.28757 | 148.3315 | 0.0005259532 | 1.26152 | 1.439498 | 2.474662
[8 empty] | 5.297738 | 130.1675 | -45.72869 | 148.7726 | 0.0005259532 | 1.263224 | 1.443779 | 2.45586
[8 empty] | 5.348764 | 130.6665 | -46.02276 | 149.0667 | 0.0005259532 | 1.268066 | 1.446632 | 2.441761
[8 empty] | 5.396107 | 130.6656 | -46.5521 | 149.596 | 0.0005259532 | 1.268057 | 1.451769 | 2.420321
[8 empty] | 5.448711 | 131.1939 | -46.9638 | 150.0077 | 0 | 1.273184 | 1.455765 | 2.406651
[8 empty] | 5.496055 | 131.3107 | -46.84617 | 149.8901 | 0.0005259532 | 1.274317 | 1.454623 | 2.388043
[8 empty] | 5.548659 | 131.986 | -47.11084 | 150.1548 | 0.0005259532 | 1.280872 | 1.457192 | 2.377576
[8 empty] | 5.596002 | 131.9263 | -46.90499 | 149.9489 | 0.0005259532 | 1.280292 | 1.455194 | 2.356394
[8 empty] | 5.64808 | 132.5135 | -46.90499 | 149.9489 | 0.0005259532 | 1.28599 | 1.455194 | 2.345063
[8 empty] | 5.695423 | 132.248 | -47.28728 | 150.3312 | 0.0005259532 | 1.283413 | 1.458904 | 2.320907
[8 empty] | 5.748027 | 133.0116 | -47.58136 | 150.6253 | 0.0005259532 | 1.290824 | 1.461758 | 2.312951
[8 empty] | 5.796949 | 133.1283 | -47.58136 | 150.6253 | 0.0005259532 | 1.291956 | 1.461758 | 2.295445
[8 empty] | 5.846397 | 133.4508 | -47.69899 | 150.7429 | 0.0005259532 | 1.295087 | 1.4629 | 2.281548
[8 empty] | 5.895318 | 133.4499 | -46.61091 | 149.6548 | 0.0005259532 | 1.295078 | 1.45234 | 2.262599
[8 empty] | 5.947922 | 133.7724 | -45.90513 | 148.9491 | 0 | 1.298208 | 1.445491 | 2.248011
[8 empty] | 5.996844 | 134.3891 | -45.66987 | 148.7138 | 0.0005259532 | 1.304192 | 1.443208 | 2.239955
[8 empty] | 6.047344 | 134.447 | -45.7875 | 148.8314 | 0.0005259532 | 1.304754 | 1.444349 | 2.222207
[8 empty] | 6.096791 | 135.0342 | -46.19921 | 149.2431 | 0.0005259532 | 1.310453 | 1.448345 | 2.213815
[8 empty] | 6.147291 | 135.0333 | -46.5521 | 149.596 | 0.0005259532 | 1.310444 | 1.451769 | 2.195614
[8 empty] | 6.198317 | 135.5911 | -46.49328 | 149.5372 | 0.0005259532 | 1.315857 | 1.451199 | 2.186538
[8 empty] | 6.247238 | 135.4725 | -46.9638 | 150.0077 | 0.0005259532 | 1.314707 | 1.455765 | 2.167519
[8 empty] | 6.298264 | 136.0303 | -46.31684 | 149.3608 | 0.0005259532 | 1.32012 | 1.449486 | 2.158815
[8 empty] | 6.345608 | 135.7648 | -46.31684 | 149.3608 | 0.0005259532 | 1.317543 | 1.449486 | 2.138524
[8 empty] | 6.396107 | 136.4697 | -46.78736 | 149.8313 | 0.0005259532 | 1.324383 | 1.454053 | 2.132659
[8 empty] | 6.445029 | 136.41 | -46.66973 | 149.7137 | 0.0005259532 | 1.323804 | 1.452911 | 2.115545
[8 empty] | 6.496055 | 136.7913 | -46.66973 | 149.7137 | 0.0005259532 | 1.327505 | 1.452911 | 2.104798
[8 empty] | 6.546554 | 136.7316 | -46.78736 | 149.8313 | 0.0005259532 | 1.326925 | 1.454053 | 2.08765
[8 empty] | 6.59758 | 137.2306 | -46.90499 | 149.9489 | 0.0005259532 | 1.331768 | 1.455194 | 2.079067
[8 empty] | 6.646502 | 137.3474 | -47.05202 | 150.096 | 0.0005259532 | 1.332901 | 1.456621 | 2.065521
[8 empty] | 6.697528 | 137.4052 | -46.90499 | 149.9489 | 0.0005259532 | 1.333463 | 1.455194 | 2.050649
[8 empty] | 6.748027 | 137.669 | -46.9638 | 150.0077 | 0.0005259532 | 1.336022 | 1.455765 | 2.039211
[8 empty] | 6.796949 | 137.6681 | -47.11084 | 150.1548 | 0.0005259532 | 1.336014 | 1.457192 | 2.024521
[8 empty] | 6.847975 | 138.226 | -48.34596 | 151.3899 | 0.0005259532 | 1.341427 | 1.469178 | 2.017581
[8 empty] | 6.896896 | 138.2839 | -49.61048 | 152.6544 | 0.0005259532 | 1.34199 | 1.48145 | 2.00411
[8 empty] | 6.947922 | 138.5477 | -49.93396 | 152.9779 | 0.0005259532 | 1.344549 | 1.484589 | 1.993188
[8 empty] | 6.996844 | 138.6644 | -50.69856 | 153.7425 | 0.0005259532 | 1.345682 | 1.492009 | 1.980921
[8 empty] | 7.047344 | 139.1634 | -50.93382 | 153.9778 | 0.0005259532 | 1.350525 | 1.494292 | 1.973807
[8 empty] | 7.095213 | 138.7803 | -51.05145 | 154.0954 | 0.0005259532 | 1.346807 | 1.495434 | 1.95509
[8 empty] | 7.145713 | 139.4264 | -51.34552 | 154.3895 | 0.0005259532 | 1.353077 | 1.498288 | 1.950315
[8 empty] | 7.196739 | 139.4843 | -51.61019 | 154.6541 | 0 | 1.353639 | 1.500856 | 1.937291
[8 empty] | 7.247238 | 139.601 | -51.84545 | 154.8894 | 0.0005259532 | 1.354772 | 1.503139 | 1.925403
[8 empty] | 7.29616 | 139.6002 | -51.78663 | 154.8306 | 0.0005259532 | 1.354764 | 1.502568 | 1.912481
[8 empty] | 7.347186 | 139.8051 | -50.93382 | 153.9778 | 0 | 1.356753 | 1.494292 | 1.901989
[8 empty] | 7.397685 | 140.0395 | -50.4633 | 153.5072 | 0.0005259532 | 1.359027 | 1.489726 | 1.892173
[8 empty] | 7.447133 | 139.9798 | -50.58093 | 153.6249 | 0 | 1.358448 | 1.490868 | 1.878808
[8 empty] | 7.496055 | 140.4201 | -50.58093 | 153.6249 | 0.0005259532 | 1.36272 | 1.490868 | 1.872419
[8 empty] | 7.546554 | 140.2428 | -50.11041 | 153.1543 | 0.0005259532 | 1.361 | 1.486301 | 1.85754
[8 empty] | 7.596002 | 140.8006 | -50.81619 | 153.8601 | 0.0005259532 | 1.366414 | 1.493151 | 1.852792
[8 empty] | 7.646502 | 140.7409 | -50.58093 | 153.6249 | 0.001051906 | 1.365834 | 1.490868 | 1.839775
[8 empty] | 7.697528 | 141.0635 | -50.75737 | 153.8013 | 0.0005259532 | 1.368965 | 1.49258 | 1.831771
[8 empty] | 7.746449 | 141.0039 | -50.63974 | 153.6837 | 0.0005259532 | 1.368386 | 1.491438 | 1.819432
[8 empty] | 7.796949 | 141.5029 | -50.22804 | 153.272 | 0.0005259532 | 1.373229 | 1.487443 | 1.814049
[8 empty] | 7.846397 | 141.1786 | -50.40448 | 153.4484 | 0.0005259532 | 1.370082 | 1.489155 | 1.798483
[8 empty] | 7.896896 | 141.7365 | -50.28685 | 153.3308 | 0.0005259532 | 1.375496 | 1.488014 | 1.794047
[8 empty] | 7.94424 | 141.6181 | -50.69856 | 153.7425 | 0.0005259532 | 1.374346 | 1.492009 | 1.781864
[8 empty] | 7.996844 | 141.7348 | -50.11041 | 153.1543 | 0.0005259532 | 1.375479 | 1.486301 | 1.771603
[8 empty] | 8.045765 | 141.5575 | -49.61048 | 152.6544 | 0.0005259532 | 1.373759 | 1.48145 | 1.758627
[8 empty] | 8.096791 | 141.3802 | -50.11041 | 153.1543 | 0.0005259532 | 1.372038 | 1.486301 | 1.745354
[8 empty] | 8.147291 | 141.8793 | -49.66929 | 152.7132 | 0.0005259532 | 1.376881 | 1.482021 | 1.740662
[8 empty] | 8.196739 | 141.6138 | -49.25759 | 152.3015 | 0.0005259532 | 1.374305 | 1.478025 | 1.726922
[8 empty] | 8.247238 | 142.054 | -49.90455 | 152.9485 | 0.0005259532 | 1.378577 | 1.484304 | 1.721686
[8 empty] | 8.29616 | 142.0532 | -49.90455 | 152.9485 | 0.0005259532 | 1.378569 | 1.484304 | 1.711523
[8 empty] | 8.347186 | 142.6993 | -49.78692 | 152.8309 | 0.0005259532 | 1.384839 | 1.483162 | 1.708801
[8 empty] | 8.396107 | 142.375 | -50.34567 | 153.3896 | 0.0005259532 | 1.381692 | 1.488584 | 1.694982
[8 empty] | 8.445029 | 142.9329 | -51.72782 | 154.7718 | 0.0005259532 | 1.387107 | 1.501998 | 1.69177
[8 empty] | 8.496055 | 143.1379 | -52.55123 | 155.5952 | 0.0005259532 | 1.389096 | 1.509989 | 1.684022
[8 empty] | 8.546554 | 143.5782 | -52.8453 | 155.8892 | 0.0005259532 | 1.393369 | 1.512842 | 1.679223
[8 empty] | 8.596002 | 143.3127 | -53.10997 | 156.1539 | 0 | 1.390792 | 1.515411 | 1.666475
[8 empty] | 8.646502 | 143.0766 | -52.93353 | 155.9775 | 0.0005259532 | 1.388501 | 1.513699 | 1.654011
[8 empty] | 8.693845 | 142.87 | -52.13952 | 155.1835 | 0.0005259532 | 1.386496 | 1.505993 | 1.642627
[8 empty] | 8.746449 | 143.4279 | -52.19834 | 155.2423 | 0.0005259532 | 1.39191 | 1.506564 | 1.639126
[8 empty] | 8.797475 | 143.5152 | -52.55123 | 155.5952 | 0 | 1.392758 | 1.509989 | 1.630613
[8 empty] | 8.846397 | 143.4262 | -53.16879 | 156.2127 | 0.0005259532 | 1.391894 | 1.515982 | 1.620589
[8 empty] | 8.896896 | 143.8665 | -53.2276 | 156.2715 | 0.0005259532 | 1.396167 | 1.516553 | 1.616339
[8 empty] | 8.94424 | 143.8657 | -53.69812 | 156.7421 | 0 | 1.396159 | 1.521119 | 1.607775
[8 empty] | 8.996844 | 144.1883 | -53.9922 | 157.0361 | 0 | 1.39929 | 1.523973 | 1.60196
[8 empty] | 9.045765 | 144.1875 | -53.58049 | 156.6244 | 0 | 1.399282 | 1.519977 | 1.593288
[8 empty] | 9.095213 | 144.6279 | -54.22746 | 157.2714 | 0.0005259532 | 1.403555 | 1.526256 | 1.589467
[8 empty] | 9.145713 | 143.8036 | -54.43331 | 157.4772 | 0.0005259532 | 1.395556 | 1.528253 | 1.571678
[8 empty] | 9.196739 | 144.3027 | -55.13909 | 158.183 | 0.0005259532 | 1.4004 | 1.535103 | 1.568385
[8 empty] | 9.24566 | 144.1843 | -53.9922 | 157.0361 | 0 | 1.399251 | 1.523973 | 1.558805
[8 empty] | 9.298264 | 144.6834 | -54.72739 | 157.7713 | 0.0005259532 | 1.404094 | 1.531107 | 1.555354
[8 empty] | 9.345608 | 144.4474 | -55.19791 | 158.2418 | 0.0005259532 | 1.401804 | 1.535674 | 1.544949
[8 empty] | 9.396107 | 144.8289 | -54.90383 | 157.9478 | 0.0005259532 | 1.405506 | 1.53282 | 1.540706
[8 empty] | 9.445029 | 144.5046 | -55.02146 | 158.0654 | 0.0005259532 | 1.402359 | 1.533961 | 1.529292
[8 empty] | 9.494477 | 144.6803 | -54.7862 | 157.8301 | 0.0005259532 | 1.404064 | 1.531678 | 1.523178
[8 empty] | 9.546554 | 145.0617 | -55.19791 | 158.2418 | 0.0005259532 | 1.407766 | 1.535674 | 1.518865
[8 empty] | 9.59758 | 144.9433 | -54.84502 | 157.8889 | 0.0005259532 | 1.406616 | 1.532249 | 1.509555
[8 empty] | 9.646502 | 145.4424 | -55.37435 | 158.4183 | 0.0005259532 | 1.41146 | 1.537386 | 1.507074
[8 empty] | 9.69595 | 145.0005 | -54.90383 | 157.9478 | 0 | 1.407172 | 1.53282 | 1.494831
[8 empty] | 9.744871 | 145.4409 | -54.31568 | 157.3596 | 0.0005259532 | 1.411445 | 1.527112 | 1.491845
[8 empty] | 9.795371 | 145.2048 | -54.10983 | 157.1538 | 0.0005259532 | 1.409155 | 1.525114 | 1.481744
[8 empty] | 9.846397 | 145.3805 | -53.63931 | 156.6832 | 0.0005259532 | 1.410859 | 1.520548 | 1.475849
[8 empty] | 9.89374 | 145.2621 | -54.10983 | 157.1538 | 0.0005259532 | 1.40971 | 1.525114 | 1.467591
[8 empty] | 9.946344 | 145.82 | -54.84502 | 157.8889 | 0.0005259532 | 1.415125 | 1.532249 | 1.465438
[8 empty] | 9.993688 | 145.6428 | -54.84502 | 157.8889 | 0.0005259532 | 1.413405 | 1.532249 | 1.456723
[8 empty] | 10.04577 | 146.2596 | -54.84502 | 157.8889 | 0.0005259532 | 1.419391 | 1.532249 | 1.455311
[8 empty] | 10.09311 | 145.7001 | -54.72739 | 157.7713 | 0.0005259532 | 1.413961 | 1.531107 | 1.442941
[8 empty] | 10.14413 | 145.8758 | -54.43331 | 157.4772 | 0.0005259532 | 1.415666 | 1.528253 | 1.437415
[8 empty] | 10.19463 | 145.4927 | -54.72739 | 157.7713 | 0.001051906 | 1.411948 | 1.531107 | 1.426537
[8 empty] | 10.24566 | 145.8154 | -54.28627 | 157.3302 | 0.0005259532 | 1.41508 | 1.526826 | 1.422582
[8 empty] | 10.29616 | 146.3734 | -54.31568 | 157.3596 | 0.0005259532 | 1.420495 | 1.527112 | 1.421024
[8 empty] | 10.34561 | 146.1373 | -55.13909 | 158.183 | 0.0005259532 | 1.418204 | 1.535103 | 1.41195
[8 empty] | 10.39453 | 146.2542 | -55.13909 | 158.183 | 0.0005259532 | 1.419339 | 1.535103 | 1.40643
[8 empty] | 10.44555 | 145.8123 | -54.90383 | 157.9478 | 0.0005259532 | 1.41505 | 1.53282 | 1.395329
[8 empty] | 10.49605 | 146.0762 | -55.13909 | 158.183 | 0 | 1.417611 | 1.535103 | 1.39113
[8 empty] | 10.54498 | 146.1343 | -55.13909 | 158.183 | 0.0005259532 | 1.418175 | 1.535103 | 1.385227
[8 empty] | 10.596 | 146.6923 | -55.19791 | 158.2418 | 0.0005259532 | 1.42359 | 1.535674 | 1.383822
[8 empty] | 10.64492 | 146.4269 | -54.96265 | 158.0066 | 0.0005259532 | 1.421014 | 1.53339 | 1.374969
[8 empty] | 10.69595 | 146.8084 | -55.13909 | 158.183 | 0.0005259532 | 1.424717 | 1.535103 | 1.371977
[8 empty] | 10.74487 | 146.5136 | -55.19791 | 158.2418 | -0.0005259532 | 1.421856 | 1.535674 | 1.362986
[8 empty] | 10.79537 | 147.0128 | -55.31554 | 158.3595 | 0.0005259532 | 1.4267 | 1.536815 | 1.361234
[8 empty] | 10.84482 | 146.6885 | -54.7862 | 157.8301 | 0 | 1.423553 | 1.531678 | 1.352038
[8 empty] | 10.89532 | 146.8054 | -54.84502 | 157.8889 | 0 | 1.424688 | 1.532249 | 1.346844
[8 empty] | 10.94634 | 146.687 | -54.72739 | 157.7713 | 0.0005259532 | 1.423539 | 1.531107 | 1.339484
[8 empty] | 10.99369 | 146.5099 | -54.84502 | 157.8889 | 0.0005259532 | 1.42182 | 1.532249 | 1.332104
[8 empty] | 11.04419 | 146.8914 | -54.84502 | 157.8889 | 0 | 1.425522 | 1.532249 | 1.329468
[8 empty] | 11.09521 | 146.626 | -54.7862 | 157.8301 | 0 | 1.422947 | 1.531678 | 1.320962
[8 empty] | 11.14571 | 147.2428 | -54.84502 | 157.8889 | 0.0005259532 | 1.428933 | 1.532249 | 1.320511
[8 empty] | 11.19306 | 146.7422 | -54.66857 | 157.7125 | 0.0005259532 | 1.424074 | 1.530537 | 1.310453
[8 empty] | 11.24566 | 147.1826 | -54.31568 | 157.3596 | 0.0005259532 | 1.428348 | 1.527112 | 1.308239
[8 empty] | 11.293 | 146.8878 | -54.90383 | 157.9478 | -0.0005259532 | 1.425487 | 1.53282 | 1.300144
[8 empty] | 11.34561 | 147.3281 | -55.19791 | 158.2418 | 0.0005259532 | 1.42976 | 1.535674 | 1.297997
[8 empty] | 11.39611 | 147.0039 | -55.25672 | 158.3007 | 0 | 1.426614 | 1.536244 | 1.2894
[8 empty] | 11.44555 | 147.3267 | -55.31554 | 158.3595 | 0 | 1.429746 | 1.536815 | 1.28665
[8 empty] | 11.4929 | 147.2378 | -55.99191 | 159.0358 | 0.0005259532 | 1.428884 | 1.543379 | 1.280576
[8 empty] | 11.54498 | 147.4429 | -56.3448 | 159.3887 | 0.0005259532 | 1.430874 | 1.546804 | 1.276576
[8 empty] | 11.59442 | 146.9422 | -55.78606 | 158.83 | 0 | 1.426015 | 1.541381 | 1.266814
[8 empty] | 11.64335 | 147.0592 | -56.46243 | 159.5064 | 0.0005259532 | 1.42715 | 1.547945 | 1.262495
[8 empty] | 11.69595 | 147.4407 | -56.46243 | 159.5064 | 0 | 1.430853 | 1.547945 | 1.260079
[8 empty] | 11.74329 | 147.3224 | -56.46243 | 159.5064 | 0.0005259532 | 1.429705 | 1.547945 | 1.253992
[8 empty] | 11.79537 | 147.8216 | -56.46243 | 159.5064 | 0.0005259532 | 1.434549 | 1.547945 | 1.252687
[8 empty] | 11.84482 | 147.615 | -56.87413 | 159.9181 | 0.0005259532 | 1.432545 | 1.551941 | 1.245714
[8 empty] | 11.89532 | 147.5555 | -56.7565 | 159.8004 | 0 | 1.431967 | 1.550799 | 1.239925
[8 empty] | 11.94424 | 147.4372 | -56.58006 | 159.624 | 0.001051906 | 1.430819 | 1.549087 | 1.233856
[8 empty] | 11.99527 | 147.6717 | -56.7565 | 159.8004 | 0.0005259532 | 1.433095 | 1.550799 | 1.230563
[8 empty] | 12.04419 | 147.4946 | -57.05058 | 160.0945 | 0.0005259532 | 1.431376 | 1.553653 | 1.224093
[8 empty] | 12.09363 | 147.5527 | -56.99176 | 160.0357 | 0.0005259532 | 1.43194 | 1.553082 | 1.219569
[8 empty] | 12.14413 | 147.4344 | -56.81532 | 159.8593 | 0.001051906 | 1.430792 | 1.55137 | 1.213523
[8 empty] | 12.19306 | 147.669 | -56.7565 | 159.8004 | 0.0005259532 | 1.433068 | 1.550799 | 1.210578
[8 empty] | 12.24408 | 147.433 | -56.69769 | 159.7416 | 0.0005259532 | 1.430778 | 1.550228 | 1.203606
[8 empty] | 12.29458 | 147.8146 | -56.69769 | 159.7416 | 0.0005259532 | 1.434481 | 1.550228 | 1.201766
[8 empty] | 12.34193 | 147.2258 | -56.69769 | 159.7416 | 0.0005259532 | 1.428767 | 1.550228 | 1.192385
[8 empty] | 12.39611 | 147.4897 | -56.87413 | 159.9181 | 0.0005259532 | 1.431328 | 1.551941 | 1.189303
[8 empty] | 12.44555 | 147.489 | -56.93295 | 159.9769 | 0.0005259532 | 1.431322 | 1.552511 | 1.184572
[8 empty] | 12.49448 | 147.606 | -56.7565 | 159.8004 | 0.0005259532 | 1.432457 | 1.550799 | 1.18087
[8 empty] | 12.5434 | 147.223 | -56.69769 | 159.7416 | 0.0005259532 | 1.42874 | 1.550228 | 1.173211
[8 empty] | 12.59232 | 147.3106 | -56.22717 | 159.2711 | 0.0005259532 | 1.42959 | 1.545662 | 1.169348
[8 empty] | 12.64492 | 147.8098 | -56.63887 | 159.6828 | 0.0005259532 | 1.434435 | 1.549658 | 1.168432
[8 empty] | 12.69385 | 147.3092 | -56.63887 | 159.6828 | 0 | 1.429577 | 1.549658 | 1.159985
[8 empty] | 12.74487 | 147.6026 | -56.58006 | 159.624 | 0.0005259532 | 1.432424 | 1.549087 | 1.157643
[8 empty] | 12.79221 | 147.0432 | -56.22717 | 159.2711 | 0.0005259532 | 1.426995 | 1.545662 | 1.148986
[8 empty] | 12.84482 | 147.4248 | -56.22717 | 159.2711 | 0.0005259532 | 1.430698 | 1.545662 | 1.147251
[8 empty] | 12.89374 | 146.983 | -56.46243 | 159.5064 | 0.0005259532 | 1.426411 | 1.547945 | 1.139472
[8 empty] | 12.94477 | 147.3646 | -56.46243 | 159.5064 | 0.0005259532 | 1.430115 | 1.547945 | 1.137928
[8 empty] | 12.99369 | 146.9229 | -56.3448 | 159.3887 | 0.0005259532 | 1.425828 | 1.546804 | 1.130244
[8 empty] | 13.04419 | 147.1575 | -56.7565 | 159.8004 | 0.0005259532 | 1.428104 | 1.550799 | 1.127667
[8 empty] | 13.09363 | 146.8627 | -56.10954 | 159.1535 | 0 | 1.425244 | 1.544521 | 1.121157
[8 empty] | 13.14413 | 147.0385 | -56.28598 | 159.3299 | 0 | 1.42695 | 1.546233 | 1.118187
[8 empty] | 13.19674 | 147.2143 | -56.69769 | 159.7416 | 0.0005259532 | 1.428655 | 1.550228 | 1.115062
[8 empty] | 13.24408 | 146.7137 | -56.93295 | 159.9769 | 0.0005259532 | 1.423798 | 1.552511 | 1.107296
[8 empty] | 13.29458 | 146.8601 | -56.3448 | 159.3887 | 0 | 1.425218 | 1.546804 | 1.104191
[8 empty] | 13.34403 | 146.536 | -55.43317 | 158.4771 | 0 | 1.422073 | 1.537957 | 1.09767
[8 empty] | 13.39611 | 146.7705 | -55.87428 | 158.9182 | 0.0005259532 | 1.424349 | 1.542237 | 1.095154
[8 empty] | 13.44187 | 146.27 | -55.60961 | 158.6535 | 0 | 1.419492 | 1.539669 | 1.087702
[8 empty] | 13.49448 | 146.5928 | -55.87428 | 158.9182 | -0.0005259532 | 1.422624 | 1.542237 | 1.085854
[8 empty] | 13.5434 | 146.3863 | -56.3448 | 159.3887 | 0.0005259532 | 1.420621 | 1.546804 | 1.080407
[8 empty] | 13.59442 | 146.6503 | -56.28598 | 159.3299 | 0.0005259532 | 1.423183 | 1.546233 | 1.078294
[8 empty] | 13.64335 | 146.091 | -55.72724 | 158.7712 | 0 | 1.417754 | 1.540811 | 1.070328
[8 empty] | 13.69595 | 146.1491 | -55.81546 | 158.8594 | 0 | 1.418318 | 1.541667 | 1.066641
[8 empty] | 13.74171 | 145.6486 | -56.40361 | 159.4475 | 0.0005259532 | 1.413461 | 1.547374 | 1.059446
[8 empty] | 13.79379 | 145.8832 | -56.05072 | 159.0947 | 0.0005259532 | 1.415738 | 1.54395 | 1.057147
[8 empty] | 13.8464 | 146.206 | -56.10954 | 159.1535 | -0.0005259532 | 1.418871 | 1.544521 | 1.055462
[8 empty] | 13.89374 | 145.6467 | -55.78606 | 158.83 | 0.0005259532 | 1.413442 | 1.541381 | 1.04784
[8 empty] | 13.94266 | 145.4402 | -54.7862 | 157.8301 | 0.0005259532 | 1.411439 | 1.531678 | 1.042683
[8 empty] | 13.99211 | 145.2043 | -54.60976 | 157.6537 | 0 | 1.40915 | 1.529966 | 1.037312
[8 empty] | 14.04261 | 145.3801 | -54.05101 | 157.0949 | 0.0005259532 | 1.410856 | 1.524543 | 1.034834
[8 empty] | 14.09153 | 144.8208 | -53.75694 | 156.8009 | 0.0005259532 | 1.405427 | 1.521689 | 1.027272
[8 empty] | 14.14256 | 144.7613 | -53.63931 | 156.6832 | 0.0005259532 | 1.404851 | 1.520548 | 1.023145
[8 empty] | 14.19148 | 144.5549 | -53.52168 | 156.5656 | 0.0005259532 | 1.402847 | 1.519406 | 1.018163
[8 empty] | 14.24408 | 144.6718 | -53.40405 | 156.448 | 0.0005259532 | 1.403982 | 1.518265 | 1.015224
[8 empty] | 14.29143 | 143.9361 | -53.2276 | 156.2715 | 0 | 1.396842 | 1.516553 | 1.006713
[8 empty] | 14.34403 | 144.1707 | -53.28642 | 156.3304 | 0.0005259532 | 1.399119 | 1.517123 | 1.004656
[8 empty] | 14.39295 | 143.3467 | -53.28642 | 156.3304 | 0.0005259532 | 1.391122 | 1.517123 | 0.9955163
[8 empty] | 14.44345 | 143.7283 | -52.8453 | 155.8892 | 0.0005259532 | 1.394826 | 1.512842 | 0.9946782
[8 empty] | 14.4929 | 143.4925 | -53.16879 | 156.2127 | 0.0005259532 | 1.392537 | 1.515982 | 0.989657
[8 empty] | 14.54182 | 143.2272 | -52.99234 | 156.0363 | 0 | 1.389963 | 1.514269 | 0.9845035
[8 empty] | 14.59442 | 143.7265 | -53.2276 | 156.2715 | 0.0005259532 | 1.394808 | 1.516553 | 0.9843761
[8 empty] | 14.64177 | 143.2848 | -53.81575 | 156.8597 | -0.0005259532 | 1.390522 | 1.52226 | 0.9781765
[8 empty] | 14.69437 | 143.49 | -54.7862 | 157.8301 | 0.0005259532 | 1.392513 | 1.531678 | 0.9760713
[8 empty] | 14.74329 | 143.6659 | -55.72724 | 158.7712 | 0.0005259532 | 1.39422 | 1.540811 | 0.9740253
[8 empty] | 14.79221 | 144.0476 | -56.52124 | 159.5652 | -0.0005259532 | 1.397924 | 1.548516 | 0.9733844
[8 empty] | 14.84324 | 143.7235 | -56.93295 | 159.9769 | 0.0005259532 | 1.394779 | 1.552511 | 0.9678548
[8 empty] | 14.89374 | 143.9288 | -57.43288 | 160.4768 | 0 | 1.396771 | 1.557363 | 0.9659513
[8 empty] | 14.94108 | 143.4283 | -57.37406 | 160.418 | 0 | 1.391914 | 1.556792 | 0.9595407
[8 empty] | 14.99369 | 143.9864 | -58.25629 | 161.3002 | 0.0005259532 | 1.39733 | 1.565354 | 0.9598966
[8 empty] | 15.04261 | 143.3388 | -57.60932 | 160.6533 | 0 | 1.391046 | 1.559075 | 0.9524701
[8 empty] | 15.09521 | 144.1028 | -58.3151 | 161.359 | 0 | 1.39846 | 1.565925 | 0.954212
[8 empty] | 15.14098 | 143.6612 | -58.49155 | 161.5355 | -0.0005259532 | 1.394174 | 1.567637 | 0.9484109
[8 empty] | 15.19306 | 143.9252 | -59.34437 | 162.3883 | 0 | 1.396737 | 1.575913 | 0.946898
[8 empty] | 15.2425 | 142.9836 | -58.60918 | 161.6531 | 0.0005259532 | 1.387599 | 1.568779 | 0.9376486
[8 empty] | 15.293 | 143.2771 | -57.84458 | 160.8885 | 0.0005259532 | 1.390447 | 1.561358 | 0.9364715
[8 empty] | 15.34561 | 143.3353 | -56.93295 | 159.9769 | 0.0005259532 | 1.391012 | 1.552511 | 0.9336406
[8 empty] | 15.39295 | 142.8937 | -56.63887 | 159.6828 | 0.0005259532 | 1.386726 | 1.549658 | 0.9278998
[8 empty] | 15.44398 | 143.2165 | -56.63887 | 159.6828 | 0.0005259532 | 1.389859 | 1.549658 | 0.9269248
[8 empty] | 15.4929 | 142.6572 | -56.3448 | 159.3887 | 0.0005259532 | 1.384431 | 1.546804 | 0.9203878
[8 empty] | 15.5434 | 143.039 | -56.05072 | 159.0947 | 0 | 1.388136 | 1.54395 | 0.9198534
[8 empty] | 15.59074 | 142.5973 | -56.3448 | 159.3887 | 0.0005259532 | 1.38385 | 1.546804 | 0.9142273
[8 empty] | 15.64335 | 142.979 | -57.37406 | 160.418 | 0.0005259532 | 1.387554 | 1.556792 | 0.9135931
[8 empty] | 15.69227 | 142.3903 | -57.84458 | 160.8885 | 0 | 1.381841 | 1.561358 | 0.9069933
[8 empty] | 15.74487 | 142.5073 | -58.37392 | 161.4179 | 0.0005259532 | 1.382977 | 1.566495 | 0.9047064
[8 empty] | 15.79221 | 142.595 | -58.72681 | 161.7707 | 0.0005259532 | 1.383828 | 1.56992 | 0.9025494
[8 empty] | 15.84324 | 142.9768 | -59.63844 | 162.6824 | 0 | 1.387532 | 1.578767 | 0.902052
[8 empty] | 15.89216 | 142.4469 | -59.57963 | 162.6236 | 0 | 1.38239 | 1.578196 | 0.895941
[8 empty] | 15.94108 | 142.6522 | -58.87385 | 161.9178 | 0.0005259532 | 1.384382 | 1.571347 | 0.8944793
[8 empty] | 15.99369 | 142.3869 | -58.07984 | 161.1238 | 0 | 1.381808 | 1.563642 | 0.8898789
[8 empty] | 16.04261 | 142.2688 | -57.66814 | 160.7121 | 0.0005259532 | 1.380661 | 1.559646 | 0.8864286
[8 empty] | 16.09153 | 142.3859 | -57.16821 | 160.2121 | -0.0005259532 | 1.381798 | 1.554795 | 0.8844613
[8 empty] | 16.14098 | 141.7089 | -57.16821 | 160.2121 | 0.0005259532 | 1.375228 | 1.554795 | 0.877558
[8 empty] | 16.19148 | 142.0613 | -57.05058 | 160.0945 | 0.0005259532 | 1.378648 | 1.553653 | 0.876997