## General
ID | Test Identification
Test Identification | Location | NWZ-BH-5005
Test Identification | Sample | 55-2
Test Identification | Depth | 54.55 | [m]
Test Identification | Type of specimen | Undisturbed
Specimen Visual Description
Specimen Visual Description | Dark olive grey slightly sandy CLAY
Initial Specimen Conditions
Initial Specimen Conditions | Test start date | 17/06/2024
Initial Specimen Conditions | Specimen wet mass | 83.68 | [g]
Initial Specimen Conditions | Diameter | 50.03 | [mm]
Initial Specimen Conditions | Height | 20.83 | [mm]
Initial Specimen Conditions | Water content | 21.17852 | [%]
Initial Specimen Conditions | Bulk density | 2.043532 | [Mg/m³]
Initial Specimen Conditions | Dry density | 1.686382 | [Mg/m³]
Initial Specimen Conditions | Void ratio | 0.6010611 | [-]
Initial Specimen Conditions | Degree of saturation | 95.1351 | [%]
Initial Specimen Conditions | Particle density - assumed | 2.7 | [Mg/m³]
Initial Specimen Conditions | Laboratory temperature | 18-22 | [°C]
End of Saturation Results
End of Saturation Results | Back pressure | 400 | [kPa]
End of Saturation Results | Axial strain | -0.02356546 | [%]
End of Saturation Results | Seating pressure | 10.12284 | [kPa]
Consolidation Results
Consolidation results | Stage | Final Vertical Stress | Void ratio en | Axial strain ea,n | Coefficient of Consolidation cv | Coefficient of Volume Compressibity mv | Hydraulic Conductivity kn | Rate of strain ὲn
Consolidation results | [-] | [kPa] | [-] | [%] | [m2/yr] | [MPa-1] | [m/s] | [%/hr]
Consolidation results | Loading | 4501.006 | 0.3804624 | 13.77911 | 97.27 | 0.013 | 3.79e-10 | 4.846894
Consolidation results | Hold | 4499.584 | 0.3619284 | 14.9367
Consolidation results | Unloading | 1085.127 | 0.3668735 | 14.62784 |  |  |  | -2.265647
Consolidation results | Hold | 1082.929 | 0.3676857 | 14.57712
Consolidation results | Loading | 15004.37 | 0.2804615 | 20.02496 | 88.4 | 0.003453507 | 9.81e-11 | 6.04222
Consolidation results | Hold | 14998.74 | 0.2621127 | 21.17099
Consolidation results | Unloading | 538.7585 | 0.2814065 | 19.96594 |  |  |  | -2.449814
Consolidation results | Hold | 543.3696 | 0.2846298 | 19.76462
Consolidation results
Consolidation results
Consolidation results
Consolidation results
Consolidation results
Consolidation results
Consolidation results
Consolidation results
Consolidation results
Consolidation results
Consolidation results
Consolidation results
Consolidation results
Consolidation results
Consolidation results
Consolidation results
Consolidation results
Consolidation results
Consolidation results
Consolidation results
Consolidation results
Final Specimen Conditions
Final Specimen Conditions | Diameter | 50.03 | [mm]
Final Specimen Conditions | Height | 16.71319 | [mm]
Final Specimen Conditions | Water content | 14.42749 | [%]
Final Specimen Conditions | Bulk density | 2.300576 | [Mg/m³]
Final Specimen Conditions | Dry density | 2.01051 | [Mg/m³]

## Compression
One-Dimensional Consolidation
Effective Vertical Stress | Void ratio | Axial strain | Coefficient of Consolidation cv | Coefficient of Volume Compressibity mv | Hydraulic Conductivity kn | Pore Pressure Ratio | Steady State Factor Fn
[kPa] | [-] | [%] | [m2/year] | [MPa-1] | [m/s] | [%] | [-]
9.507659 | 0.6014537 | -0.02356546 |  |  |  | 8.975746
24.76744 | 0.5992504 | 0.1140491 | 198.565 | 0.1827699 | 1.128421e-08 | 6.444056 | 0.9682817
34.35397 | 0.5964 | 0.292079 | 117.4365 | 0.2037627 | 7.240724e-09 | 7.034369 | 0.9636363
45.00924 | 0.5937136 | 0.459868 | 131.2644 | 0.1352458 | 5.531375e-09 | 7.198613 | 0.9648326
54.66983 | 0.5907249 | 0.6465391 | 69.58594 | 0.2151744 | 4.642272e-09 | 7.246514 | 0.9664146
66.44495 | 0.5878915 | 0.8235069 | 74.69674 | 0.1615527 | 3.713034e-09 | 7.207362 | 0.9684793
76.32795 | 0.5850741 | 0.9994761 | 67.35198 | 0.1627552 | 3.465852e-09 | 6.833743 | 0.9716218
86.01181 | 0.5822566 | 1.175451 | 48.34456 | 0.2027365 | 3.028998e-09 | 6.788847 | 0.9727669
96.94027 | 0.5794336 | 1.351771 | 66.1273 | 0.1360596 | 2.836649e-09 | 6.568155 | 0.974661
112.4949 | 0.5766419 | 1.526132 | 74.81221 | 0.1108963 | 2.627277e-09 | 5.962317 | 0.9782514
125.9573 | 0.5737923 | 1.704113 | 76.94916 | 0.105651 | 2.613705e-09 | 5.4282 | 0.9810469
143.8966 | 0.5709587 | 1.881096 | 76.5482 | 0.1035385 | 2.548865e-09 | 4.844038 | 0.983905
162.7847 | 0.5681913 | 2.053941 | 87.09895 | 0.08771837 | 2.433073e-09 | 4.54945 | 0.9854348
184.2783 | 0.5653668 | 2.230351 | 88.96012 | 0.08598578 | 2.421254e-09 | 3.977497 | 0.9878437
205.6466 | 0.5625577 | 2.405804 | 107.9616 | 0.07191728 | 2.458168e-09 | 3.574178 | 0.9894803
229.0617 | 0.5597199 | 2.583045 | 101.6964 | 0.07243213 | 2.312919e-09 | 3.397964 | 0.9902726
255.7103 | 0.5568775 | 2.760577 | 99.86445 | 0.06918972 | 2.154268e-09 | 3.254501 | 0.9909267
283.6021 | 0.5540669 | 2.936124 | 111.5206 | 0.05820216 | 2.025687e-09 | 3.087766 | 0.9916116
312.3936 | 0.5512404 | 3.112659 | 105.9717 | 0.05695254 | 1.885575e-09 | 3.042352 | 0.9918953
344.5936 | 0.5484299 | 3.288194 | 101.641 | 0.05447698 | 1.730694e-09 | 2.975456 | 0.9922355
379.3974 | 0.5456213 | 3.463618 | 106.8045 | 0.04988545 | 1.676839e-09 | 2.762619 | 0.9929716
415.2692 | 0.5428134 | 3.63899 | 108.0422 | 0.04898655 | 1.662024e-09 | 2.578539 | 0.9935901
452.5076 | 0.5399512 | 3.817757 | 117.8514 | 0.04498388 | 1.658699e-09 | 2.369723 | 0.9942451
498.4072 | 0.5366169 | 4.026014 | 76.47559 | 0.0481792 | 1.12465e-09 | 2.239238 | 0.9946796
544.4524 | 0.5344662 | 4.160339 | 254.8387 | 0.03475572 | 2.744451e-09 | 2.091247 | 0.9951351
626.7148 | 0.5288439 | 4.5115 | 202.8012 | 0.0429738 | 2.704335e-09 | 2.090034 | 0.9952503
708.8534 | 0.5232231 | 4.862565 | 177.4784 | 0.04242579 | 2.341213e-09 | 2.104355 | 0.9953137
792.6213 | 0.5175276 | 5.218292 | 169.3698 | 0.04199374 | 2.21861e-09 | 2.018175 | 0.9956026
880.676 | 0.5118697 | 5.57167 | 156.9136 | 0.040633 | 1.973885e-09 | 1.987061 | 0.995751
963.1061 | 0.5062157 | 5.924812 | 142.4937 | 0.04186551 | 1.857007e-09 | 1.961907 | 0.9958707
1052.521 | 0.500504 | 6.281554 | 138.33 | 0.04026017 | 1.733607e-09 | 1.897854 | 0.996072
1138.65 | 0.4949437 | 6.628839 | 137.849 | 0.0387724 | 1.666188e-09 | 1.839737 | 0.9962481
1229.234 | 0.4893367 | 6.979038 | 127.4395 | 0.03919206 | 1.551159e-09 | 1.791973 | 0.9963963
1321.424 | 0.4836545 | 7.333939 | 132.5142 | 0.03436989 | 1.418468e-09 | 1.812806 | 0.9963957
1422.886 | 0.4780572 | 7.683533 | 118.4537 | 0.03627447 | 1.335172e-09 | 1.796791 | 0.9964724
1526.711 | 0.472494 | 8.031 | 123.1953 | 0.03274681 | 1.251466e-09 | 1.773235 | 0.9965607
1634.648 | 0.4668668 | 8.382462 | 119.958 | 0.0313349 | 1.164969e-09 | 1.78074 | 0.9965841
1749.35 | 0.4612333 | 8.734319 | 117.1365 | 0.03005746 | 1.094872e-09 | 1.780485 | 0.9966223
1872.084 | 0.4555964 | 9.086393 | 115.5645 | 0.02798933 | 1.005821e-09 | 1.761396 | 0.9966966
1999.366 | 0.4499603 | 9.43841 | 117.2491 | 0.02657917 | 9.684439e-10 | 1.735419 | 0.9967816
2135.267 | 0.4443619 | 9.788071 | 114.9202 | 0.02475224 | 8.839123e-10 | 1.735518 | 0.9968154
2278.079 | 0.4387749 | 10.13703 | 115.0427 | 0.02361461 | 8.437565e-10 | 1.721089 | 0.9968754
2435.054 | 0.4331975 | 10.48538 | 115.21 | 0.02193819 | 7.830714e-10 | 1.724675 | 0.996902
2599.819 | 0.4275783 | 10.83635 | 115.3156 | 0.02038643 | 7.291837e-10 | 1.730872 | 0.9969229
2779.235 | 0.4219341 | 11.18887 | 114.7391 | 0.01909212 | 6.785749e-10 | 1.727278 | 0.9969618
2962.909 | 0.4163765 | 11.53599 | 114.4858 | 0.01814505 | 6.448024e-10 | 1.732415 | 0.9969833
3162.55 | 0.4107839 | 11.88528 | 111.1958 | 0.01689827 | 5.838118e-10 | 1.721573 | 0.9970332
3376.135 | 0.4052379 | 12.23168 | 111.099 | 0.0161273 | 5.508383e-10 | 1.733304 | 0.9970429
3600.681 | 0.39968 | 12.57881 | 106.2553 | 0.01486214 | 4.856338e-10 | 1.844343 | 0.9968807
3842.843 | 0.3940769 | 12.92877 | 101.2626 | 0.0140111 | 4.386384e-10 | 1.90589 | 0.996807
4105.835 | 0.3883959 | 13.2836 | 99.8921 | 0.01287902 | 3.980142e-10 | 1.929677 | 0.9967993
4377.882 | 0.3829182 | 13.62572 | 85.19295 | 0.01243274 | 3.27119e-10 | 1.94661 | 0.9968025
4491.929 | 0.380405 | 13.78269
4505.113 | 0.3727725 | 14.2594
4501.521 | 0.3709699 | 14.37199
4500.03 | 0.3699083 | 14.4383
4501.2 | 0.3693169 | 14.47523
4499.097 | 0.3686084 | 14.51949
4495.843 | 0.3682141 | 14.54411
4499.428 | 0.3678854 | 14.56464
4500.339 | 0.3674238 | 14.59347
4500.443 | 0.3672321 | 14.60545
4501.811 | 0.3670331 | 14.61787
4499.46 | 0.3668559 | 14.62894
4498.237 | 0.3666705 | 14.64052
4434.979 | 0.3662307 | 14.66799
4500.765 | 0.3659566 | 14.68511
4483.482 | 0.3657649 | 14.69708
4498.195 | 0.3656871 | 14.70194
4497.139 | 0.3654647 | 14.71584
4499.997 | 0.3653819 | 14.721
4500.639 | 0.3652445 | 14.72959
4500.555 | 0.3651454 | 14.73577
4498.813 | 0.3650455 | 14.74202
4500.116 | 0.3649623 | 14.74721
4499.637 | 0.3648782 | 14.75246
4499.914 | 0.3647946 | 14.75769
4499.466 | 0.3646766 | 14.76506
4499.859 | 0.3646078 | 14.76935
4499.902 | 0.3645152 | 14.77514
4502.802 | 0.3644473 | 14.77938
4500.44 | 0.3643465 | 14.78567
4499.974 | 0.3642615 | 14.79098
4500.585 | 0.3641851 | 14.79576
4475.159 | 0.3639523 | 14.8103
4499.394 | 0.3639156 | 14.81259
4499.642 | 0.3638546 | 14.8164
4499.902 | 0.3638003 | 14.81979
4500.005 | 0.3637393 | 14.8236
4499.061 | 0.3636778 | 14.82744
4500.624 | 0.3636172 | 14.83122
4501.047 | 0.3635489 | 14.83549
4498.577 | 0.3634951 | 14.83885
4500.096 | 0.3633581 | 14.84741
4500.489 | 0.3633125 | 14.85026
4514.151 | 0.3632112 | 14.85659
4499.994 | 0.3631678 | 14.8593
4499.978 | 0.3631302 | 14.86164
4499.795 | 0.3630697 | 14.86542
4499.414 | 0.3630091 | 14.86921
4499.515 | 0.3629557 | 14.87254
4500.23 | 0.3629109 | 14.87534
4500.067 | 0.3628503 | 14.87912
4499.147 | 0.3627893 | 14.88293
4499.346 | 0.3627287 | 14.88672
4499.741 | 0.3626835 | 14.88954
4498.82 | 0.3626301 | 14.89287
4500.283 | 0.3625854 | 14.89567
4499.193 | 0.3625243 | 14.89948
4499.939 | 0.3624882 | 14.90174
4500.931 | 0.3624416 | 14.90465
4500.197 | 0.362395 | 14.90756
4499.806 | 0.3623562 | 14.90999
4499.806 | 0.3623331 | 14.91143
4499.66 | 0.3622947 | 14.91383
4499.996 | 0.3622558 | 14.91626
4499.896 | 0.3622169 | 14.91868
4499.968 | 0.3621939 | 14.92012
4499.75 | 0.3621477 | 14.923
4499.823 | 0.3621093 | 14.9254
4499.823 | 0.3620709 | 14.92781
4500.433 | 0.3620329 | 14.93018
4500.125 | 0.3619954 | 14.93252
4507.315 | 0.361961 | 14.93467
4499.584 | 0.3619284 | 14.9367
4499.657 | 0.3619284 | 14.9367
2800.139 | 0.3626577 | 14.89116
1425.376 | 0.3653216 | 14.72477
1085.127 | 0.3668735 | 14.62784
1086.173 | 0.366905 | 14.62587
1089.453 | 0.3675706 | 14.5843
1090.285 | 0.3676497 | 14.57936
1089.697 | 0.3676897 | 14.57686
1090.35 | 0.3677152 | 14.57527
1089.83 | 0.3677399 | 14.57373
1089.979 | 0.3677569 | 14.57267
1089.057 | 0.3677654 | 14.57214
1091.444 | 0.3677686 | 14.57194
1089.943 | 0.3677848 | 14.57093
1089.835 | 0.3678018 | 14.56986
1089.9 | 0.3678034 | 14.56976
1090.489 | 0.3678127 | 14.56918
1089.806 | 0.3678135 | 14.56913
1089.623 | 0.3678297 | 14.56812
1089.39 | 0.3678305 | 14.56807
1089.23 | 0.3678313 | 14.56802
1089.221 | 0.3678398 | 14.56749
1090.031 | 0.3678722 | 14.56547
1089.468 | 0.367873 | 14.56542
1088.701 | 0.3678738 | 14.56537
1088.677 | 0.3678754 | 14.56527
1091.322 | 0.3678787 | 14.56506
1088.749 | 0.3678633 | 14.56602
1087.976 | 0.3678487 | 14.56693
1089.217 | 0.3678434 | 14.56726
1088.366 | 0.3678289 | 14.56817
1088.381 | 0.3678228 | 14.56855
1087.678 | 0.3678083 | 14.56946
1088.172 | 0.3678099 | 14.56936
1088.817 | 0.3678115 | 14.56926
1088.131 | 0.3677961 | 14.57022
1088.804 | 0.3677985 | 14.57007
1087.79 | 0.3677917 | 14.5705
1087.92 | 0.3677925 | 14.57045
1086.444 | 0.3677779 | 14.57136
1087.21 | 0.3677642 | 14.57221
1088.129 | 0.3677666 | 14.57206
1086.52 | 0.3677666 | 14.57206
1089.069 | 0.3677621 | 14.57234
1086.46 | 0.3677621 | 14.57234
1086.709 | 0.3677484 | 14.5732
1087.448 | 0.3677492 | 14.57315
1087.439 | 0.3677508 | 14.57305
1087.299 | 0.3677524 | 14.57295
1085.374 | 0.3677447 | 14.57343
1086.894 | 0.3677318 | 14.57424
1088.927 | 0.3677342 | 14.57408
1086.921 | 0.3677342 | 14.57408
1086.19 | 0.367735 | 14.57403
1088.016 | 0.3677374 | 14.57388
1085.927 | 0.3677374 | 14.57388
1086.523 | 0.3677391 | 14.57378
1085.594 | 0.3677237 | 14.57474
1085.982 | 0.3677253 | 14.57464
1085.593 | 0.3677192 | 14.57502
1084.932 | 0.36772 | 14.57497
1085.523 | 0.3677217 | 14.57487
1083.968 | 0.3677217 | 14.57487
1085.086 | 0.3677087 | 14.57568
1086.176 | 0.3677035 | 14.576
1083.57 | 0.3677027 | 14.57605
1085.62 | 0.3677128 | 14.57542
1084.638 | 0.3677136 | 14.57537
1084.592 | 0.3677144 | 14.57532
1082.748 | 0.3677075 | 14.57575
1083.799 | 0.3677091 | 14.57565
1084.436 | 0.3676962 | 14.57646
1084.779 | 0.367697 | 14.57641
1083.838 | 0.3677124 | 14.57545
1084.366 | 0.3677148 | 14.5753
1083.111 | 0.3676994 | 14.57626
1082.929 | 0.3676857 | 14.57712
1083.977 | 0.3676865 | 14.57707
2972.198 | 0.3647564 | 14.76007 | 250.7432 | 0.00120876 | 9.428202e-11 | 8.923995 | 0.9990531
5022.241 | 0.3594401 | 15.09212 | 145.2774 | 0.002611702 | 1.172364e-10 | 5.444122 | 0.9994221
5877.407 | 0.3537353 | 15.44843 | 61.91891 | 0.005517846 | 1.08888e-10 | 4.687514 | 0.9994831
6421.534 | 0.3482047 | 15.79386 | 50.31348 | 0.006867759 | 1.102578e-10 | 4.30826 | 0.9995104
6926.137 | 0.3426145 | 16.14301 | 49.19737 | 0.006970213 | 1.091833e-10 | 4.010296 | 0.9995202
7416.295 | 0.3371722 | 16.48293 | 50.24707 | 0.006633569 | 1.061945e-10 | 3.754745 | 0.9995519
7952.543 | 0.3316125 | 16.83017 | 53.16366 | 0.006390842 | 1.07906e-10 | 3.512758 | 0.999568
8504.355 | 0.3261645 | 17.17044 | 55.47405 | 0.005879739 | 1.034896e-10 | 3.29721 | 0.9995702
9096.902 | 0.3207388 | 17.50932 | 59.04764 | 0.005561443 | 1.040842e-10 | 3.091484 | 0.9995874
9735.781 | 0.3152526 | 17.85198 | 63.20225 | 0.005228679 | 1.045101e-10 | 2.894711 | 0.9996158
10418.51 | 0.309723 | 18.19735 | 68.60708 | 0.004801439 | 1.040618e-10 | 2.712494 | 0.9996325
11140.75 | 0.3043745 | 18.5314 | 70.98637 | 0.004521446 | 1.013478e-10 | 2.541532 | 0.9996576
11920.38 | 0.298984 | 18.86808 | 76.77808 | 0.004206955 | 1.018124e-10 | 2.381494 | 0.9996731
12752.74 | 0.293538 | 19.20823 | 81.4045 | 0.003895837 | 9.98872e-11 | 2.234165 | 0.9996776
13652.85 | 0.2880254 | 19.55253 | 86.94552 | 0.003696811 | 1.010772e-10 | 2.092802 | 0.9996906
14595.64 | 0.2826974 | 19.88531 | 72.34489 | 0.003453507 | 7.827873e-11 | 1.964468 | 0.9996971
14991.96 | 0.2803965 | 20.02902
15000.73 | 0.2725519 | 20.51898
15002.75 | 0.2709464 | 20.61925
14998.47 | 0.2700231 | 20.67692
14920.62 | 0.2693482 | 20.71907
14998.79 | 0.2688093 | 20.75273
14999.35 | 0.2684179 | 20.77718
14998.65 | 0.2680877 | 20.7978
14999.77 | 0.2677502 | 20.81889
14999.87 | 0.2675045 | 20.83423
14999.32 | 0.2672589 | 20.84957
15000.46 | 0.267052 | 20.86249
14991.19 | 0.2668653 | 20.87415
14997.76 | 0.2666523 | 20.88746
14976.77 | 0.2664628 | 20.89929
15000.67 | 0.2663237 | 20.90798
15008.33 | 0.2661799 | 20.91696
14999.65 | 0.2660393 | 20.92574
15015.45 | 0.265883 | 20.93551
14998.83 | 0.2657328 | 20.94489
15000.51 | 0.2656261 | 20.95155
14998.44 | 0.2655259 | 20.95781
14998.32 | 0.2653725 | 20.96739
15000.71 | 0.2653043 | 20.97165
14999.13 | 0.2651816 | 20.97931
14999.54 | 0.2651054 | 20.98407
14997.55 | 0.2649821 | 20.99178
15000.13 | 0.2648834 | 20.99794
14998.28 | 0.2648139 | 21.00228
14995.41 | 0.2647214 | 21.00806
14997.24 | 0.2646381 | 21.01326
14998.39 | 0.2645542 | 21.0185
14998.8 | 0.2644779 | 21.02326
14999.73 | 0.2644097 | 21.02752
14999.31 | 0.2643178 | 21.03326
14999.8 | 0.2642339 | 21.03851
14998.93 | 0.2641647 | 21.04283
14997.59 | 0.2640722 | 21.04861
14999.93 | 0.2640119 | 21.05237
15000.85 | 0.263928 | 21.05761
14999.17 | 0.2638819 | 21.06049
14998.03 | 0.2638054 | 21.06527
14998.44 | 0.2637214 | 21.07051
15000.51 | 0.2636606 | 21.07431
14982.7 | 0.2635947 | 21.07843
15001.56 | 0.2635389 | 21.08192
15000.54 | 0.263462 | 21.08672
14998.13 | 0.2634005 | 21.09056
14998.28 | 0.2633547 | 21.09342
14999.27 | 0.2633016 | 21.09674
14998.27 | 0.2632404 | 21.10056
14999.57 | 0.2631798 | 21.10434
14998.64 | 0.2631033 | 21.10912
14998.37 | 0.2630344 | 21.11342
14997.64 | 0.2629806 | 21.11678
14999.93 | 0.2629512 | 21.11862
14995.79 | 0.262889 | 21.1225
14998.64 | 0.2628519 | 21.12482
14993.09 | 0.2627968 | 21.12826
14998.76 | 0.2627372 | 21.13199
14995.23 | 0.2626908 | 21.13489
14998.32 | 0.2626382 | 21.13817
14999 | 0.2625774 | 21.14197
14998.19 | 0.2625313 | 21.14485
14999.12 | 0.2624858 | 21.14769
14997.66 | 0.262455 | 21.14961
14998.8 | 0.2623942 | 21.15341
14997.63 | 0.2623638 | 21.15531
14999.01 | 0.2623032 | 21.15909
14996.43 | 0.2622491 | 21.16247
14997.96 | 0.2622116 | 21.16481
14999.54 | 0.2621741 | 21.16715
14998.74 | 0.2621127 | 21.17099
14998.74 | 0.2621127 | 21.17099
12375.92 | 0.2620581 | 21.1744
7022.339 | 0.2630447 | 21.11278
3783.499 | 0.2655713 | 20.95497
2344.281 | 0.2682376 | 20.78844
1556.106 | 0.2707924 | 20.62888
1103.557 | 0.2734457 | 20.46315
857.0654 | 0.2761163 | 20.29635
666.845 | 0.2788627 | 20.12482
538.7585 | 0.2814065 | 19.96594
542.5606 | 0.2814316 | 19.96437
541.4541 | 0.2838004 | 19.81642
541.82 | 0.284089 | 19.7984
539.3461 | 0.2842357 | 19.78923
540.542 | 0.2843454 | 19.78238
539.5826 | 0.284423 | 19.77754
540.074 | 0.2844705 | 19.77457
539.4319 | 0.2845096 | 19.77212
539.1914 | 0.2845487 | 19.76968
539.0822 | 0.2845725 | 19.7682
541.2664 | 0.284613 | 19.76566