## General
ID | Test Identification
Test Identification | Location | NWZ-BH-5007
Test Identification | Sample | 53-2
Test Identification | Depth | 51.1 | [m]
Test Identification | Type of specimen | Undisturbed
Specimen Visual Description
Specimen Visual Description | Dark olive grey silty CLAY
Initial Specimen Conditions
Initial Specimen Conditions | Test start date | 20/12/2023
Initial Specimen Conditions | Specimen wet mass | 81.95 | [g]
Initial Specimen Conditions | Diameter | 50.02 | [mm]
Initial Specimen Conditions | Height | 20.74 | [mm]
Initial Specimen Conditions | Water content | 25.88634 | [%]
Initial Specimen Conditions | Bulk density | 2.010773 | [Mg/m³]
Initial Specimen Conditions | Dry density | 1.597292 | [Mg/m³]
Initial Specimen Conditions | Void ratio | 0.6903608 | [-]
Initial Specimen Conditions | Degree of saturation | 100 | [%]
Initial Specimen Conditions | Particle density - assumed | 2.7 | [Mg/m³]
Initial Specimen Conditions | Laboratory temperature | 18-22 | [°C]
End of Saturation Results
End of Saturation Results | Back pressure | 400 | [kPa]
End of Saturation Results | Axial strain | -0.007373168 | [%]
End of Saturation Results | Seating pressure | 9.159995 | [kPa]
Consolidation Results
Consolidation results | Stage | Final Vertical Stress | Void ratio en | Axial strain ea,n | Coefficient of Consolidation cv | Coefficient of Volume Compressibity mv | Hydraulic Conductivity kn | Rate of strain ὲn
Consolidation results | [-] | [kPa] | [-] | [%] | [m2/yr] | [MPa-1] | [m/s] | [%/hr]
Consolidation results | Loading | 2399.728 | 0.4792985 | 12.48538 |  |  |  | 5.514969
Consolidation results | Hold | 2399.753 | 0.4631964 | 13.43798
Consolidation results | Unloading | 1021.263 | 0.4659267 | 13.27645 |  |  |  | -0.6110568
Consolidation results | Hold | 1022.304 | 0.4666548 | 13.23338
Consolidation results | Loading | 7999.915 | 0.3722602 | 18.81772 |  |  |  | 4.311097
Consolidation results | Hold | 7999.209 | 0.3544394 | 19.87199
Consolidation results | Unloading | 509.1451 | 0.3754152 | 18.63107 |  |  |  | -0.9520314
Consolidation results | Hold | 510.617 | 0.3796747 | 18.37908
Consolidation results
Consolidation results
Consolidation results
Consolidation results
Consolidation results
Consolidation results
Consolidation results
Consolidation results
Consolidation results
Consolidation results
Consolidation results
Consolidation results
Consolidation results
Consolidation results
Consolidation results
Consolidation results
Consolidation results
Consolidation results
Consolidation results
Consolidation results
Consolidation results
Final Specimen Conditions
Final Specimen Conditions | Diameter | 50.02 | [mm]
Final Specimen Conditions | Height | 16.92802 | [mm]
Final Specimen Conditions | Water content | 18.69511 | [%]
Final Specimen Conditions | Bulk density | 2.322843 | [Mg/m³]
Final Specimen Conditions | Dry density | 1.956983 | [Mg/m³]

## Compression
One-Dimensional Consolidation
Effective Vertical Stress | Void ratio | Axial strain | Coefficient of Consolidation cv | Coefficient of Volume Compressibity mv | Hydraulic Conductivity kn | Pore Pressure Ratio | Steady State Factor Fn
[kPa] | [-] | [%] | [m2/year] | [MPa-1] | [m/s] | [%] | [-]
8.479322 | 0.6904691 | -0.007373168
13.86761 | 0.6890311 | 0.07770092 |  |  |  |  | 0.4003912
18.00929 | 0.6874595 | 0.1706727 |  |  |  |  | 0.4648737
20.46991 | 0.6857623 | 0.271079 |  |  |  |  | 0.4707516
23.7975 | 0.68418 | 0.3646887 |  |  |  |  | 0.5153581
26.66169 | 0.6824497 | 0.467051 |  |  |  |  | 0.5412565
28.79914 | 0.6806859 | 0.5713967 |  |  |  |  | 0.5548498
31.49373 | 0.6790281 | 0.6694742 |  |  |  |  | 0.5814669
34.4092 | 0.6772472 | 0.7748305 |  |  |  |  | 0.6092579
36.64982 | 0.6755395 | 0.8758557 |  |  |  |  | 0.6289338
39.01523 | 0.6738229 | 0.9774094 |  |  |  |  | 0.6491407
41.37637 | 0.6720655 | 1.081374 |  |  |  |  | 0.6668829
44.55026 | 0.6703665 | 1.18189 |  |  |  |  | 0.6907911
47.83749 | 0.6685851 | 1.287273 |  |  |  |  | 0.7135589
52.06522 | 0.6669277 | 1.385323 |  |  |  |  | 0.7371048
55.8753 | 0.6651884 | 1.488223 |  |  |  |  | 0.7559432
59.76135 | 0.6634246 | 1.592568 |  |  |  |  | 0.7731482
63.97582 | 0.6617667 | 1.690646 |  |  |  |  | 0.7915261
68.41518 | 0.6600442 | 1.792553 |  |  |  |  | 0.8063271
72.35749 | 0.6583048 | 1.895452 |  |  |  |  | 0.8181489
77.35208 | 0.6566234 | 1.994922 |  |  |  |  | 0.8310676
82.01472 | 0.6548764 | 2.098276 |  |  |  |  | 0.8427369
86.99388 | 0.6532113 | 2.196781 |  |  |  |  | 0.852559
92.18068 | 0.6515144 | 2.297168 |  |  |  |  | 0.8623305
98.12173 | 0.6497443 | 2.401887 |  |  |  |  | 0.8708433
103.4564 | 0.6480963 | 2.499381 |  |  |  |  | 0.8793222
108.9808 | 0.6463747 | 2.601234 |  |  |  |  | 0.885933
114.632 | 0.6447353 | 2.698218 |  |  |  |  | 0.8922761
121.4089 | 0.6430072 | 2.800452 |  |  |  |  | 0.8991336
127.0791 | 0.6413833 | 2.896519 |  |  |  |  | 0.9044229
134.306 | 0.6396446 | 2.999382 |  |  |  |  | 0.9098021
140.4287 | 0.6378765 | 3.103981 |  |  |  |  | 0.9139703
147.1126 | 0.6361847 | 3.204068 |  |  |  |  | 0.9181431
154.9204 | 0.6344499 | 3.306699 |  |  |  |  | 0.9226162
162.3678 | 0.6326879 | 3.410935 |  |  |  |  | 0.9267956
170.0154 | 0.6309939 | 3.511156 |  |  |  |  | 0.9299459
176.9974 | 0.6292694 | 3.613171 |  |  |  |  | 0.9335218
185.817 | 0.6275978 | 3.712064 |  |  |  |  | 0.9365884
193.5105 | 0.625847 | 3.815644 |  |  |  |  | 0.9389136
202.6324 | 0.6241183 | 3.917913 |  |  |  |  | 0.9421458
211.0373 | 0.6224681 | 4.015533 |  |  |  |  | 0.9445571
220.1544 | 0.6207395 | 4.117801 |  |  |  |  | 0.9472441
229.6792 | 0.6190382 | 4.218449 |  |  |  |  | 0.9495493
239.3292 | 0.617386 | 4.316189 |  |  |  |  | 0.9518039
249.4878 | 0.6156877 | 4.416663 |  |  |  |  | 0.9539806
258.9081 | 0.6139866 | 4.517295 |  |  |  |  | 0.9554825
270.1621 | 0.6123678 | 4.613066 |  |  |  |  | 0.957439
281.0037 | 0.6106807 | 4.712875 |  |  |  |  | 0.9593492
291.9542 | 0.6089468 | 4.815452 |  |  |  |  | 0.9605453
302.7933 | 0.6073093 | 4.912321 |  |  |  |  | 0.9621806
315.0142 | 0.6055983 | 5.013545 |  |  |  |  | 0.9635359
325.8508 | 0.6039035 | 5.11381 |  |  |  |  | 0.9649329
338.7563 | 0.6022529 | 5.211456 |  |  |  |  | 0.9662419
351.1749 | 0.6005363 | 5.31301 |  |  |  |  | 0.9674671
363.5415 | 0.5988979 | 5.409935 |  |  |  |  | 0.9685945
377.7654 | 0.5972128 | 5.509626 |  |  |  |  | 0.9698928
390.8905 | 0.5955833 | 5.606029 |  |  |  |  | 0.9710552
404.4265 | 0.5939056 | 5.705283 |  |  |  |  | 0.9720385
418.4481 | 0.5922367 | 5.804013 |  |  |  |  | 0.9729277
432.2792 | 0.5906596 | 5.897311 |  |  |  |  | 0.9740394
446.9848 | 0.5890007 | 5.995449 |  |  |  |  | 0.974903
462.8104 | 0.5873509 | 6.093052 |  |  |  |  | 0.9757777
477.1022 | 0.5857976 | 6.184948 |  |  |  |  | 0.9766039
492.7787 | 0.5841396 | 6.283032 |  |  |  |  | 0.9772488
509.2365 | 0.5825065 | 6.379644 |  |  |  |  | 0.9780398
524.5732 | 0.5809205 | 6.473474 |  |  |  |  | 0.9787211
541.1543 | 0.5793384 | 6.56707 |  |  |  |  | 0.9794632
558.0232 | 0.5777728 | 6.659687 |  |  |  |  | 0.9800361
574.0429 | 0.5761661 | 6.754744 |  |  |  |  | 0.9806659
592.1558 | 0.5745602 | 6.849742 |  |  |  |  | 0.9812555
608.9499 | 0.5730191 | 6.940914 |  |  |  |  | 0.9816795
627.3332 | 0.5714786 | 7.032054 |  |  |  |  | 0.9823261
645.4447 | 0.5698949 | 7.125743 |  |  |  |  | 0.9828116
663.9693 | 0.5683672 | 7.216121 |  |  |  |  | 0.9832088
682.0801 | 0.566766 | 7.310848 |  |  |  |  | 0.9836404
700.7283 | 0.5652383 | 7.401226 |  |  |  |  | 0.9840286
720.5698 | 0.5636782 | 7.493516 |  |  |  |  | 0.9844588
739.313 | 0.5621261 | 7.585342 |  |  |  |  | 0.9848683
759.838 | 0.5606069 | 7.675213 |  |  |  |  | 0.9852973
780.2384 | 0.5591036 | 7.764149 |  |  |  |  | 0.985669
799.9323 | 0.5575673 | 7.855038 |  |  |  |  | 0.9859476
820.4054 | 0.55608 | 7.943028 |  |  |  |  | 0.9863115
841.7568 | 0.5545521 | 8.033414 |  |  |  |  | 0.9865642
862.7163 | 0.5530323 | 8.123326 |  |  |  |  | 0.9868755
883.7995 | 0.5515695 | 8.209862 |  |  |  |  | 0.9871985
905.3916 | 0.5500743 | 8.29832 |  |  |  |  | 0.9875134
927.4483 | 0.5486362 | 8.383397 |  |  |  |  | 0.9877712
949.5048 | 0.5471403 | 8.471895 |  |  |  |  | 0.9880161
973.1462 | 0.5456121 | 8.562304 |  |  |  |  | 0.9882262
995.2024 | 0.5441813 | 8.646945 |  |  |  |  | 0.9884483
1017.891 | 0.5426774 | 8.735919 |  |  |  |  | 0.98869
1041.605 | 0.5411899 | 8.823918 |  |  |  |  | 0.9888913
1064.294 | 0.5397674 | 8.908071 |  |  |  |  | 0.9891115
1088.226 | 0.5383187 | 8.993776 |  |  |  |  | 0.9893562
1112.499 | 0.5368446 | 9.080984 |  |  |  |  | 0.9895349
1135.726 | 0.5354356 | 9.164337 |  |  |  |  | 0.9897131
1160.144 | 0.5339941 | 9.249615 |  |  |  |  | 0.9899146
1185.683 | 0.532569 | 9.333927 |  |  |  |  | 0.9901182
1209.396 | 0.5311763 | 9.416314 |  |  |  |  | 0.9902598
1234.229 | 0.5297349 | 9.501591 |  |  |  |  | 0.990406
1258.792 | 0.5283263 | 9.58492 |  |  |  |  | 0.9906111
1283.821 | 0.5269522 | 9.666214 |  |  |  |  | 0.9907786
1309.919 | 0.5255456 | 9.749429 |  |  |  |  | 0.990948
1334.41 | 0.5242121 | 9.828316 |  |  |  |  | 0.9911132
1360.631 | 0.5228462 | 9.90912 |  |  |  |  | 0.9912851
1386.706 | 0.5214641 | 9.990887 |  |  |  |  | 0.9914189
1413.414 | 0.520139 | 10.06928 |  |  |  |  | 0.9915665
1440.464 | 0.5187326 | 10.15248 |  |  |  |  | 0.9916675
1468.198 | 0.5173539 | 10.23404 |  |  |  |  | 0.9917832
1496.076 | 0.5160408 | 10.31173 |  |  |  |  | 0.9919228
1523.686 | 0.5146869 | 10.39182 |  |  |  |  | 0.9920148
1550.736 | 0.5133736 | 10.46952 |  |  |  |  | 0.9921002
1579.443 | 0.5119792 | 10.55201 |  |  |  |  | 0.9921793
1608.202 | 0.5105874 | 10.63435 |  |  |  |  | 0.9922559
1638.982 | 0.5092599 | 10.71288 |  |  |  |  | 0.9923039
1669.763 | 0.5078672 | 10.79527 |  |  |  |  | 0.9923503
1700.128 | 0.5065068 | 10.87575 |  |  |  |  | 0.9924167
1731.396 | 0.5051144 | 10.95813 |  |  |  |  | 0.9924507
1761.202 | 0.5037455 | 11.03911 |  |  |  |  | 0.9925103
1794.418 | 0.5023215 | 11.12336 |  |  |  |  | 0.9925846
1827.001 | 0.5009541 | 11.20425 |  |  |  |  | 0.9926424
1860.777 | 0.4995589 | 11.28679 |  |  |  |  | 0.9927143
1894.48 | 0.4981904 | 11.36775 |  |  |  |  | 0.9927729
1926.576 | 0.4968367 | 11.44783 |  |  |  |  | 0.9928327
1960.207 | 0.4954438 | 11.53024 |  |  |  |  | 0.9928771
1995.786 | 0.4940526 | 11.61254 |  |  |  |  | 0.9929575
2029.685 | 0.4927178 | 11.6915 |  |  |  |  | 0.9930282
2064.921 | 0.4913551 | 11.77212 |  |  |  |  | 0.99313
2099.401 | 0.4900488 | 11.8494 |  |  |  |  | 0.9932068
2136.005 | 0.4886718 | 11.93086 |  |  |  |  | 0.9932618
2171.511 | 0.4872935 | 12.01241 |  |  |  |  | 0.9933199
2207.7 | 0.4859832 | 12.08992 |  |  |  |  | 0.9933872
2245.031 | 0.4846256 | 12.17023 |  |  |  |  | 0.9934647
2282.557 | 0.4833414 | 12.24621 |  |  |  |  | 0.9935568
2320.549 | 0.4820009 | 12.32551 |  |  |  |  | 0.9936309
2358.905 | 0.4806554 | 12.40511 |  |  |  |  | 0.9936876
2398.629 | 0.4793459 | 12.48258 |  |  |  |  | 0.9937072
2399.728 | 0.4792985 | 12.48538
2391.343 | 0.4792469 | 12.48844
2403.075 | 0.4745025 | 12.76911
2395.279 | 0.4728832 | 12.86491
2401.894 | 0.4719259 | 12.92154
2399.867 | 0.4712369 | 12.96231
2400.584 | 0.4706826 | 12.99509
2398.938 | 0.4702478 | 13.02082
2399.907 | 0.4698899 | 13.04199
2399.979 | 0.4695802 | 13.06031
2399.095 | 0.4692935 | 13.07728
2399.941 | 0.4690415 | 13.09218
2399.108 | 0.4688201 | 13.10528
2399.453 | 0.4686333 | 13.11633
2399.941 | 0.4684466 | 13.12738
2399.381 | 0.4682665 | 13.13803
2400.156 | 0.4680961 | 13.14811
2399.596 | 0.4679568 | 13.15635
2399.668 | 0.4678264 | 13.16407
2399.883 | 0.4677123 | 13.17082
2400.586 | 0.4675908 | 13.17801
2399.954 | 0.467476 | 13.1848
2400.169 | 0.46737 | 13.19107
2400.098 | 0.4672722 | 13.19685
2399.954 | 0.4671744 | 13.20264
2400.098 | 0.4670848 | 13.20794
2399.538 | 0.4669944 | 13.21329
2399.466 | 0.4669292 | 13.21715
2400.514 | 0.466841 | 13.22237
2400.443 | 0.4667758 | 13.22622
2400.026 | 0.4667017 | 13.2306
2399.954 | 0.4666202 | 13.23543
2400.026 | 0.466555 | 13.23928
2400.169 | 0.4664816 | 13.24362
2400.384 | 0.4664164 | 13.24748
2399.753 | 0.4663505 | 13.25138
2399.609 | 0.4662853 | 13.25524
2399.681 | 0.4662283 | 13.25861
2400.241 | 0.4661638 | 13.26243
2400.241 | 0.4660986 | 13.26628
2400.312 | 0.466066 | 13.26821
2400.384 | 0.4660008 | 13.27207
2400.384 | 0.4659437 | 13.27545
2399.609 | 0.4658941 | 13.27838
2399.609 | 0.4658452 | 13.28127
2400.384 | 0.4657889 | 13.28461
2399.479 | 0.4657222 | 13.28855
2399.896 | 0.4656904 | 13.29043
2399.824 | 0.4656496 | 13.29285
2399.193 | 0.4656081 | 13.2953
2399.336 | 0.4655592 | 13.29819
2399.896 | 0.4655192 | 13.30056
2399.753 | 0.4654785 | 13.30297
2400.241 | 0.4654303 | 13.30582
2399.896 | 0.4653888 | 13.30827
2399.824 | 0.4653643 | 13.30972
2399.824 | 0.4653073 | 13.3131
2399.824 | 0.4652747 | 13.31503
2399.896 | 0.4652339 | 13.31744
2399.824 | 0.4651932 | 13.31985
2399.824 | 0.4651524 | 13.32226
2400.312 | 0.4651206 | 13.32414
2400.241 | 0.465088 | 13.32607
2399.753 | 0.4650546 | 13.32804
2400.039 | 0.465022 | 13.32997
2400.039 | 0.4649894 | 13.3319
2401.483 | 0.4649672 | 13.33322
2399.753 | 0.4649324 | 13.33528
2399.753 | 0.4648998 | 13.3372
2399.753 | 0.464859 | 13.33962
2399.824 | 0.4648346 | 13.34106
2399.896 | 0.4647938 | 13.34347
2399.824 | 0.4647694 | 13.34492
2399.753 | 0.4647286 | 13.34733
2400.312 | 0.4647049 | 13.34873
2400.241 | 0.4646804 | 13.35018
2400.241 | 0.4646478 | 13.35211
2399.753 | 0.4646145 | 13.35408
2399.967 | 0.4645819 | 13.35601
2399.896 | 0.4645738 | 13.35649
2399.824 | 0.464533 | 13.3589
2411.619 | 0.4645238 | 13.35945
2399.681 | 0.4644678 | 13.36276
2399.824 | 0.4644434 | 13.36421
2399.896 | 0.4644189 | 13.36565
2400.384 | 0.4643952 | 13.36706
2400.312 | 0.4643544 | 13.36947
2399.896 | 0.4643374 | 13.37047
2399.967 | 0.4642967 | 13.37288
2399.753 | 0.4642885 | 13.37337
2399.753 | 0.4642641 | 13.37481
2399.681 | 0.4642315 | 13.37674
2400.384 | 0.4642077 | 13.37815
2399.824 | 0.4641989 | 13.37867
2400.241 | 0.4641588 | 13.38104
2399.681 | 0.4641418 | 13.38205
2400.312 | 0.4641181 | 13.38345
2400.312 | 0.4640936 | 13.3849
2399.753 | 0.4640685 | 13.38639
2400.312 | 0.4640447 | 13.38779
2399.681 | 0.4640277 | 13.3888
2400.241 | 0.464004 | 13.3902
2399.609 | 0.4639788 | 13.39169
2400.169 | 0.4639551 | 13.39309
2400.241 | 0.4639225 | 13.39502
2399.954 | 0.463898 | 13.39647
2400.026 | 0.4638899 | 13.39695
2400.169 | 0.4638736 | 13.39792
2402.876 | 0.4638364 | 13.40011
2400.169 | 0.4638247 | 13.40081
2399.609 | 0.4638077 | 13.40181
2399.538 | 0.4637832 | 13.40326
2400.026 | 0.4637676 | 13.40418
2400.026 | 0.4637432 | 13.40563
2399.609 | 0.4637261 | 13.40664
2400.169 | 0.4637024 | 13.40804
2399.681 | 0.4636772 | 13.40953
2399.681 | 0.4636691 | 13.41001
2400.241 | 0.4636372 | 13.4119
2400.312 | 0.4636291 | 13.41238
2399.753 | 0.463612 | 13.41339
2399.753 | 0.4636039 | 13.41387
2399.753 | 0.4635876 | 13.41483
2400.169 | 0.463572 | 13.41576
2400.169 | 0.463572 | 13.41576
2400.241 | 0.4635476 | 13.4172
2399.609 | 0.4635387 | 13.41773
2400.241 | 0.4635068 | 13.41961
2399.753 | 0.4634979 | 13.42014
2400.241 | 0.4634824 | 13.42106
2399.681 | 0.4634572 | 13.42255
2399.609 | 0.463449 | 13.42303
2400.098 | 0.4634172 | 13.42492
2400.098 | 0.4633927 | 13.42636
2400.527 | 0.4633845 | 13.42685
2399.824 | 0.4633838 | 13.42689
2400.098 | 0.4633519 | 13.42877
2400.098 | 0.4633438 | 13.42926
2399.681 | 0.4633186 | 13.43074
2399.753 | 0.4633023 | 13.43171
2399.681 | 0.463286 | 13.43267
2400.456 | 0.4632786 | 13.43311
2399.896 | 0.4632616 | 13.43412
2400.527 | 0.4632378 | 13.43552
2400.456 | 0.4632134 | 13.43697
2399.753 | 0.4631964 | 13.43798
2400.312 | 0.4631971 | 13.43793
2320.339 | 0.4631909 | 13.4383
2244.315 | 0.4631988 | 13.43783
2161.858 | 0.4632039 | 13.43753
2075.086 | 0.463254 | 13.43457
1980.345 | 0.4633158 | 13.43091
1860.426 | 0.4634119 | 13.42523
1751.385 | 0.4635879 | 13.41482
1645.133 | 0.463791 | 13.4028
1545.679 | 0.464034 | 13.38842
1453.44 | 0.464276 | 13.37411
1362.033 | 0.4645331 | 13.3589
1277.761 | 0.464826 | 13.34157
1200.704 | 0.465116 | 13.32442
1125.377 | 0.4654386 | 13.30533
1055.869 | 0.4657695 | 13.28575
1021.263 | 0.4659267 | 13.27645
1021.823 | 0.4659431 | 13.27548
1013.013 | 0.4663019 | 13.25425
1022.377 | 0.466361 | 13.25076
1021.804 | 0.4664099 | 13.24787
1022.128 | 0.4664344 | 13.24642
1022.128 | 0.4664507 | 13.24545
1022.128 | 0.4664752 | 13.244
1022.128 | 0.4664915 | 13.24304
1022.057 | 0.4665159 | 13.24159
1022.128 | 0.4665241 | 13.24111
1022.2 | 0.4665241 | 13.24111
1021.661 | 0.4665403 | 13.24015
1022.2 | 0.4665567 | 13.23918
1022.271 | 0.4665567 | 13.23918
1021.732 | 0.4665647 | 13.23871
1022.343 | 0.4665648 | 13.2387
1021.804 | 0.466581 | 13.23774
1021.804 | 0.4665892 | 13.23726
1022.343 | 0.4665893 | 13.23725
1022.271 | 0.4665893 | 13.23725
1022.415 | 0.4666056 | 13.23629
1022.343 | 0.4666056 | 13.23629
1021.589 | 0.4666136 | 13.23581
1022.2 | 0.4666137 | 13.23581
1021.732 | 0.4666299 | 13.23485
1022.128 | 0.46663 | 13.23484
1022.057 | 0.46663 | 13.23484
1022.128 | 0.46663 | 13.23484
1022.128 | 0.46663 | 13.23484
1022.057 | 0.4666463 | 13.23388
1021.985 | 0.46663 | 13.23484
1021.985 | 0.46663 | 13.23484
1021.913 | 0.4666137 | 13.23581
1021.913 | 0.4666137 | 13.23581
1021.913 | 0.4666137 | 13.23581
1021.842 | 0.4666056 | 13.23629
1021.985 | 0.4666137 | 13.23581
1022.128 | 0.4666056 | 13.23629
1022.057 | 0.4666056 | 13.23629
1021.913 | 0.4666056 | 13.23629
1021.985 | 0.4666056 | 13.23629
1022.057 | 0.4666056 | 13.23629
1021.985 | 0.4666137 | 13.23581
1021.985 | 0.4666137 | 13.23581
1022.402 | 0.4666138 | 13.2358
1021.842 | 0.4666137 | 13.23581
1021.842 | 0.4666137 | 13.23581
1021.913 | 0.4666137 | 13.23581
1021.913 | 0.4666137 | 13.23581
1021.842 | 0.4666137 | 13.23581
1022.33 | 0.4666138 | 13.2358
1021.842 | 0.4666137 | 13.23581
1021.446 | 0.4666136 | 13.23581
1022.057 | 0.4666137 | 13.23581
1021.913 | 0.4666137 | 13.23581
1022.057 | 0.4666137 | 13.23581
1021.518 | 0.4666055 | 13.2363
1022.128 | 0.4666137 | 13.23581
1021.985 | 0.4666056 | 13.23629
1021.913 | 0.4666137 | 13.23581
1022.473 | 0.4666138 | 13.2358
1022.128 | 0.4666137 | 13.23581
1021.589 | 0.4666136 | 13.23581
1022.128 | 0.46663 | 13.23484
1022.128 | 0.46663 | 13.23484
1022.128 | 0.46663 | 13.23484
1022.128 | 0.46663 | 13.23484
1022.128 | 0.46663 | 13.23484
1021.913 | 0.46663 | 13.23484
1021.842 | 0.46663 | 13.23484
1022.473 | 0.4666301 | 13.23484
1021.913 | 0.46663 | 13.23484
1022.545 | 0.4666301 | 13.23484
1022.473 | 0.4666301 | 13.23484
1021.842 | 0.46663 | 13.23484
1021.842 | 0.46663 | 13.23484
1021.913 | 0.46663 | 13.23484
1021.913 | 0.4666463 | 13.23388
1021.913 | 0.46663 | 13.23484
1021.842 | 0.46663 | 13.23484
1021.77 | 0.46663 | 13.23484
1022.258 | 0.4666301 | 13.23484
1021.627 | 0.46663 | 13.23484
1022.044 | 0.4666301 | 13.23484
1021.972 | 0.4666301 | 13.23484
1021.972 | 0.4666464 | 13.23387
1022.402 | 0.4666464 | 13.23387
1021.842 | 0.4666463 | 13.23388
1021.77 | 0.4666463 | 13.23388
1021.77 | 0.4666463 | 13.23388
1021.842 | 0.4666463 | 13.23388
1021.913 | 0.4666463 | 13.23388
1021.913 | 0.4666463 | 13.23388
1021.77 | 0.4666463 | 13.23388
1021.627 | 0.4666463 | 13.23388
1021.555 | 0.4666463 | 13.23388
1022.258 | 0.4666546 | 13.23339
1022.187 | 0.4666546 | 13.23339
1022.115 | 0.4666546 | 13.23339
1021.972 | 0.4666546 | 13.23339
1021.757 | 0.4666546 | 13.23339
1022.03 | 0.4666547 | 13.23339
1021.744 | 0.4666547 | 13.23339
1021.529 | 0.4666547 | 13.23339
1021.945 | 0.4666711 | 13.23242
1022.089 | 0.4666548 | 13.23338
1021.945 | 0.4666548 | 13.23338
1021.802 | 0.4666548 | 13.23338
1021.945 | 0.4666548 | 13.23338
1022.484 | 0.4666549 | 13.23337
1022.017 | 0.4666548 | 13.23338
1022.16 | 0.4666548 | 13.23338
1022.304 | 0.4666548 | 13.23338
1022.304 | 0.4666711 | 13.23242
1022.16 | 0.4666548 | 13.23338
1021.744 | 0.466671 | 13.23242
1021.672 | 0.466671 | 13.23242
1022.232 | 0.4666548 | 13.23338
1022.232 | 0.4666548 | 13.23338
1021.672 | 0.466671 | 13.23242
1021.744 | 0.466671 | 13.23242
1021.816 | 0.4666547 | 13.23339
1021.744 | 0.4666547 | 13.23339
1022.232 | 0.4666711 | 13.23242
1021.744 | 0.4666547 | 13.23339
1021.744 | 0.4666547 | 13.23339
1021.887 | 0.4666547 | 13.23339
1021.945 | 0.4666548 | 13.23338
1022.16 | 0.4666548 | 13.23338
1022.089 | 0.4666548 | 13.23338
1021.672 | 0.466671 | 13.23242
1022.232 | 0.4666548 | 13.23338
1022.089 | 0.4666548 | 13.23338
1021.887 | 0.466671 | 13.23242
1021.744 | 0.4666547 | 13.23339
1021.744 | 0.4666547 | 13.23339
1021.744 | 0.4666547 | 13.23339
1021.744 | 0.4666547 | 13.23339
1022.304 | 0.4666548 | 13.23338
1022.089 | 0.4666466 | 13.23386
1022.232 | 0.4666548 | 13.23338
1021.816 | 0.4666465 | 13.23387
1022.304 | 0.4666548 | 13.23338
1022.304 | 0.4666548 | 13.23338
1022.304 | 0.4666548 | 13.23338
1022.304 | 0.4666548 | 13.23338
1022.304 | 0.4666711 | 13.23242
1144.523 | 0.4664915 | 13.24304 |  |  |  |  | 0.98928
1304.433 | 0.466125 | 13.26472 |  |  |  |  | 0.985292
1505.929 | 0.4656579 | 13.29235 |  |  |  |  | 0.9829104
1699.526 | 0.465174 | 13.32098 |  |  |  |  | 0.982577
1881.959 | 0.4646711 | 13.35073 |  |  |  |  | 0.9828351
2067.385 | 0.464212 | 13.37789 |  |  |  |  | 0.9833987
2229.623 | 0.4636788 | 13.40943 |  |  |  |  | 0.9832978
2386.231 | 0.4630532 | 13.44645 |  |  |  |  | 0.983289
2523.637 | 0.4623758 | 13.48652 |  |  |  |  | 0.9832754
2641.135 | 0.4616649 | 13.52858 |  |  |  |  | 0.9831413
2752.178 | 0.4608241 | 13.57832 |  |  |  |  | 0.9829062
2849.823 | 0.4599436 | 13.63041 |  |  |  |  | 0.9824669
2943.648 | 0.4589266 | 13.69057 |  |  |  |  | 0.9818904
3025.461 | 0.4578494 | 13.7543 |  |  |  |  | 0.9812581
3101.284 | 0.4566674 | 13.82423 |  |  |  |  | 0.9805104
3168.651 | 0.4554585 | 13.89575 |  |  |  |  | 0.9797981
3233.259 | 0.4541762 | 13.97161 |  |  |  |  | 0.9791723
3296.693 | 0.4528505 | 14.05004 |  |  |  |  | 0.978773
3356.882 | 0.451586 | 14.12484 |  |  |  |  | 0.978448
3419.629 | 0.4502671 | 14.20287 |  |  |  |  | 0.978254
3477.599 | 0.4488915 | 14.28424 |  |  |  |  | 0.9779763
3532.397 | 0.447584 | 14.3616 |  |  |  |  | 0.9777787
3588.438 | 0.4461962 | 14.4437 |  |  |  |  | 0.9776327
3646.011 | 0.444883 | 14.52139 |  |  |  |  | 0.9776268
3706.578 | 0.4434832 | 14.6042 |  |  |  |  | 0.9777004
3767.362 | 0.442165 | 14.68219 |  |  |  |  | 0.9778394
3826.344 | 0.4407997 | 14.76295 |  |  |  |  | 0.9779367
3883.429 | 0.4394318 | 14.84388 |  |  |  |  | 0.9779544
3942.554 | 0.4380411 | 14.92615 |  |  |  |  | 0.9780912
4005.235 | 0.43667 | 15.00726 |  |  |  |  | 0.9782953
4067.696 | 0.4353474 | 15.08551 |  |  |  |  | 0.978564
4132.396 | 0.4339943 | 15.16556 |  |  |  |  | 0.9788417
4195.055 | 0.4326192 | 15.24691 |  |  |  |  | 0.9790043
4254.325 | 0.4312892 | 15.32559 |  |  |  |  | 0.9791512
4315.958 | 0.4298961 | 15.40801 |  |  |  |  | 0.9793297
4379.539 | 0.4285534 | 15.48744 |  |  |  |  | 0.9795664
4450.134 | 0.4271681 | 15.56939 |  |  |  |  | 0.9798789
4517.88 | 0.4258699 | 15.64619 |  |  |  |  | 0.9801581
4586.456 | 0.4245238 | 15.72583 |  |  |  |  | 0.9803722
4651.55 | 0.423154 | 15.80687 |  |  |  |  | 0.9805404
4719.006 | 0.4218237 | 15.88557 |  |  |  |  | 0.9807334
4789.458 | 0.4204387 | 15.9675 |  |  |  |  | 0.9809675
4862.343 | 0.4191289 | 16.04499 |  |  |  |  | 0.9812356
4940.763 | 0.4177666 | 16.12558 |  |  |  |  | 0.981487
5012.439 | 0.4164232 | 16.20505 |  |  |  |  | 0.981611
5084.674 | 0.4150285 | 16.28757 |  |  |  |  | 0.9817349
5155.323 | 0.4136568 | 16.36871 |  |  |  |  | 0.9818714
5234.231 | 0.4122913 | 16.4495 |  |  |  |  | 0.9820856
5316.332 | 0.4108794 | 16.53302 |  |  |  |  | 0.9822734
5397.114 | 0.4095559 | 16.61132 |  |  |  |  | 0.9825056
5475.266 | 0.4081899 | 16.69213 |  |  |  |  | 0.9826711
5551.667 | 0.4068283 | 16.77269 |  |  |  |  | 0.9828117
5630.968 | 0.4054504 | 16.8542 |  |  |  |  | 0.9829619
5712.509 | 0.4041231 | 16.93273 |  |  |  |  | 0.9831178
5798.359 | 0.4027577 | 17.0135 |  |  |  |  | 0.9833294
5886.5 | 0.4014429 | 17.09128 |  |  |  |  | 0.9835434
5969.843 | 0.400064 | 17.17286 |  |  |  |  | 0.9836999
6055.26 | 0.3986934 | 17.25395 |  |  |  |  | 0.9838309
6137.776 | 0.3973616 | 17.33273 |  |  |  |  | 0.9839465
6227.43 | 0.3959935 | 17.41367 |  |  |  |  | 0.9841146
6315.083 | 0.3947054 | 17.48987 |  |  |  |  | 0.9843058
6412.312 | 0.3933665 | 17.56908 |  |  |  |  | 0.9845082
6505.033 | 0.3920124 | 17.64919 |  |  |  |  | 0.9846958
6592.975 | 0.3907027 | 17.72667 |  |  |  |  | 0.9849028
6685.447 | 0.3893386 | 17.80737 |  |  |  |  | 0.9851182
6775.823 | 0.3880302 | 17.88477 |  |  |  |  | 0.9853357
6873.287 | 0.3867014 | 17.96339 |  |  |  |  | 0.9855922
6973.457 | 0.3853742 | 18.0419 |  |  |  |  | 0.9858321
7071.607 | 0.3840867 | 18.11807 |  |  |  |  | 0.9860268
7167.86 | 0.3827576 | 18.1967 |  |  |  |  | 0.9861869
7263.897 | 0.381461 | 18.2734 |  |  |  |  | 0.9863193
7362.878 | 0.3801335 | 18.35194 |  |  |  |  | 0.9864702
7464.344 | 0.3788457 | 18.42813 |  |  |  |  | 0.986637
7572.338 | 0.3775427 | 18.50521 |  |  |  |  | 0.986836
7676.653 | 0.3762868 | 18.57951 |  |  |  |  | 0.9869985
7779.705 | 0.3749814 | 18.65673 |  |  |  |  | 0.9871394
7880.955 | 0.373715 | 18.73165 |  |  |  |  | 0.9872652
7986.929 | 0.3724084 | 18.80895 |  |  |  |  | 0.9874109
7999.915 | 0.3722602 | 18.81772
7989.147 | 0.3722139 | 18.82046
8002.496 | 0.3675354 | 19.09724
8003.972 | 0.3658253 | 19.1984
8004.432 | 0.3647824 | 19.2601
7995.062 | 0.364048 | 19.30355
8000.925 | 0.3634777 | 19.33729
7999.129 | 0.3630181 | 19.36448
7993.934 | 0.3626147 | 19.38834
8000.233 | 0.3622666 | 19.40894
7999.792 | 0.3619723 | 19.42635
8003.156 | 0.3616963 | 19.44267
7999.435 | 0.3614332 | 19.45824
8003.683 | 0.3612149 | 19.47115
7997.946 | 0.3610161 | 19.48292
7999.495 | 0.3608292 | 19.49397
8003.385 | 0.3606598 | 19.50399
8000.771 | 0.3604872 | 19.51421
8000.426 | 0.360332 | 19.52338
7998.91 | 0.3601926 | 19.53163
7999.736 | 0.3600462 | 19.54029
7998.78 | 0.3599152 | 19.54804
7998.923 | 0.3597848 | 19.55576
8000.237 | 0.3596876 | 19.56151
7999.21 | 0.3595648 | 19.56878
7998.722 | 0.3594667 | 19.57458
8001.571 | 0.3593622 | 19.58076
7999.913 | 0.3592553 | 19.58708
7998.865 | 0.3591488 | 19.59338
7998.936 | 0.359051 | 19.59917
7997.838 | 0.3589608 | 19.60451
7999.008 | 0.3588717 | 19.60978
8000.667 | 0.3587748 | 19.61551
7999.568 | 0.358709 | 19.6194
7999.711 | 0.3586356 | 19.62374
8000.199 | 0.3585463 | 19.62903
8000.199 | 0.3584811 | 19.63289
7997.349 | 0.3584144 | 19.63683
8001.858 | 0.3583271 | 19.642
8011.7 | 0.3582668 | 19.64556
7998.377 | 0.3581949 | 19.64981
8000.056 | 0.3581306 | 19.65362
7998.377 | 0.3580645 | 19.65753
7997.766 | 0.357999 | 19.6614
8000.738 | 0.3579353 | 19.66517
8000.128 | 0.3578861 | 19.66809
8004.636 | 0.3578232 | 19.67181
8004.708 | 0.357758 | 19.67566
8000.271 | 0.3576905 | 19.67966
8002.418 | 0.3576264 | 19.68345
7996.087 | 0.3575825 | 19.68605
8000.595 | 0.3575196 | 19.68976
8001.083 | 0.357471 | 19.69264
8000.452 | 0.3574137 | 19.69603
8002.742 | 0.3573822 | 19.69789
7999.77 | 0.3573156 | 19.70184
8004.421 | 0.3572608 | 19.70507
7999.841 | 0.3572096 | 19.70811
7999.77 | 0.3571689 | 19.71052
8000.94 | 0.3571206 | 19.71337
8000.309 | 0.3570795 | 19.7158
8017.458 | 0.357023 | 19.71914
8000.868 | 0.3569902 | 19.72109
7989.978 | 0.3569357 | 19.72431
7998.578 | 0.356883 | 19.72743
8007.667 | 0.3568469 | 19.72956
8000.165 | 0.3567943 | 19.73268
7982.009 | 0.3567603 | 19.73468
7991.149 | 0.3567244 | 19.73681
7999.067 | 0.3566796 | 19.73946
7998.507 | 0.3566385 | 19.74189
7994.415 | 0.3565876 | 19.7449
8002.455 | 0.3565509 | 19.74707
7994.975 | 0.3565064 | 19.74971
7993.855 | 0.356465 | 19.75215
8014.465 | 0.3564103 | 19.75539
7998.435 | 0.3563777 | 19.75732
8001.285 | 0.3563384 | 19.75964
8000.654 | 0.3563055 | 19.76159
7999.067 | 0.3562721 | 19.76357
8000.797 | 0.3562403 | 19.76545
8001.285 | 0.3561999 | 19.76784
7999.483 | 0.3561582 | 19.7703
8000.094 | 0.3561341 | 19.77173
7999.951 | 0.3560933 | 19.77414
7999.879 | 0.3560526 | 19.77655
7998.637 | 0.3560275 | 19.77804
7999.808 | 0.3559955 | 19.77993
7999.664 | 0.3559629 | 19.78186
7998.565 | 0.3559297 | 19.78382
7997.518 | 0.3558966 | 19.78578
7999.951 | 0.3558488 | 19.78861
7998.709 | 0.3558238 | 19.79009
7999.808 | 0.3557999 | 19.7915
7999.664 | 0.3557592 | 19.79391
8002.514 | 0.3557362 | 19.79527
8000.712 | 0.3557108 | 19.79677
7999.593 | 0.3556532 | 19.80018
8000.153 | 0.3556454 | 19.80065
8000.641 | 0.3556049 | 19.80304
7999.054 | 0.3555796 | 19.80454
8000.153 | 0.3555476 | 19.80643
7998.839 | 0.3555225 | 19.80791
8000.569 | 0.3554908 | 19.80979
8001.883 | 0.3554588 | 19.81168
8000.569 | 0.3554337 | 19.81317
7994.187 | 0.3554061 | 19.8148
7999.866 | 0.3553846 | 19.81608
7999.795 | 0.3553601 | 19.81752
8000.354 | 0.3553196 | 19.81992
7999.651 | 0.3553031 | 19.8209
8000.14 | 0.3552626 | 19.82329
7993.758 | 0.3552512 | 19.82396
7998.338 | 0.3552047 | 19.82672
8001.655 | 0.3551738 | 19.82854
7993.543 | 0.3551371 | 19.83071
7999.222 | 0.3551074 | 19.83247
8001.382 | 0.3551002 | 19.8329
7999.508 | 0.3550748 | 19.8344
8001.583 | 0.3550434 | 19.83626
8001.44 | 0.355019 | 19.8377
7997.98 | 0.3549927 | 19.83925
8001.44 | 0.3549701 | 19.8406
7999.079 | 0.3549444 | 19.84211
8000.809 | 0.3549209 | 19.84351
7995.69 | 0.3548856 | 19.84559
8001.297 | 0.3548804 | 19.8459
8000.126 | 0.3548391 | 19.84835
8000.055 | 0.3548146 | 19.84979
7999.495 | 0.3547899 | 19.85126
7999.853 | 0.3547736 | 19.85222
7999.007 | 0.354757 | 19.8532
7998.792 | 0.3547325 | 19.85465
7998.577 | 0.3547081 | 19.85609
8000.796 | 0.3546685 | 19.85844
8000.093 | 0.3546601 | 19.85894
7998.779 | 0.3546187 | 19.86138
7999.95 | 0.354603 | 19.86231
8000.926 | 0.3545791 | 19.86372
7999.95 | 0.3545704 | 19.86424
8000.021 | 0.3545541 | 19.8652
7999.554 | 0.354513 | 19.86763
7999.697 | 0.3544886 | 19.86908
8001.356 | 0.354465 | 19.87047
7999.28 | 0.3544476 | 19.87151
7999.209 | 0.3544394 | 19.87199
7999.209 | 0.3544394 | 19.87199
7999.209 | 0.3544394 | 19.87199
7873.566 | 0.3544377 | 19.87209
7743.831 | 0.3544416 | 19.87186
7606.688 | 0.3544334 | 19.87235
7463.284 | 0.3544426 | 19.8718
7307.892 | 0.3544584 | 19.87087
7159.37 | 0.3544618 | 19.87066
7004.101 | 0.3544858 | 19.86925
6851.07 | 0.3545029 | 19.86824
6659.253 | 0.3545382 | 19.86615
6478.957 | 0.354567 | 19.86444
6286.672 | 0.3545985 | 19.86258
6104.768 | 0.3546285 | 19.8608
5927.179 | 0.3546634 | 19.85874
5757.213 | 0.3546987 | 19.85665
5576.846 | 0.3547406 | 19.85417
5416.671 | 0.3547817 | 19.85174
5248.385 | 0.3548329 | 19.84871
5084.821 | 0.3548948 | 19.84505
4929.155 | 0.3549646 | 19.84092
4767.444 | 0.3550213 | 19.83756
4622.058 | 0.3550811 | 19.83403
4470.483 | 0.3551618 | 19.82925
4322.318 | 0.3552294 | 19.82526
4183.506 | 0.3553178 | 19.82003
4042.893 | 0.3554142 | 19.81432
3903.816 | 0.3555043 | 19.80899
3775.629 | 0.3556051 | 19.80303
3643.889 | 0.355707 | 19.797
3520.964 | 0.3558345 | 19.78945
3395.697 | 0.3559511 | 19.78256
3274.085 | 0.356096 | 19.77398
3160.268 | 0.356227 | 19.76624
3044.7 | 0.3563698 | 19.75779
2936.216 | 0.3565429 | 19.74755
2824.811 | 0.3567156 | 19.73733
2721.862 | 0.3568929 | 19.72684
2619.362 | 0.357095 | 19.71489
2521.481 | 0.3573039 | 19.70253
2423.254 | 0.3575285 | 19.68924
2330.726 | 0.3577846 | 19.67409
2240.701 | 0.3580537 | 19.65817
2154.879 | 0.3583169 | 19.6426
2071.305 | 0.3586183 | 19.62477
1987.649 | 0.3589276 | 19.60647
1911.077 | 0.359211 | 19.5897
1833.739 | 0.3595987 | 19.56677
1762.213 | 0.3599584 | 19.54549
1690.147 | 0.3603586 | 19.52181
1621.725 | 0.360768 | 19.4976
1553.33 | 0.3611984 | 19.47213
1492.016 | 0.3616257 | 19.44685
1430.418 | 0.3620741 | 19.42033
1370.618 | 0.3625064 | 19.39475
1317.295 | 0.3629649 | 19.36762
1262.212 | 0.3634351 | 19.33981
1212.056 | 0.3638811 | 19.31342
1162.458 | 0.3643435 | 19.28607
1114.639 | 0.3648099 | 19.25848
1068.497 | 0.3653073 | 19.22905
1025.132 | 0.3657808 | 19.20104
981.834 | 0.366278 | 19.17162
943.0957 | 0.3667753 | 19.1422
903.062 | 0.3672806 | 19.11231
865.6458 | 0.3678189 | 19.08047
829.1359 | 0.3683649 | 19.04816
794.8947 | 0.3688944 | 19.01684
762.399 | 0.3694651 | 18.98307
729.2684 | 0.3700438 | 18.94884
700.2261 | 0.3706128 | 18.91518
671.0581 | 0.3712111 | 18.87978
644.1593 | 0.3717942 | 18.84529
618.4447 | 0.372394 | 18.8098
594.5253 | 0.3729995 | 18.77398
571.023 | 0.3736323 | 18.73655
548.6867 | 0.3742497 | 18.70002
526.4108 | 0.3748589 | 18.66398
509.1451 | 0.3754152 | 18.63107
512.0031 | 0.3754501 | 18.62901
510.8088 | 0.3773483 | 18.51671
510.5925 | 0.3777985 | 18.49008
511.0894 | 0.3780268 | 18.47657
511.1721 | 0.3781872 | 18.46708
511.1428 | 0.3782968 | 18.4606
511.5626 | 0.3783892 | 18.45513
510.9493 | 0.3784553 | 18.45122
511.3423 | 0.3785219 | 18.44728
511.0229 | 0.3785713 | 18.44436
511.01 | 0.3786369 | 18.44048
511.2116 | 0.3786618 | 18.439
511.4848 | 0.3787112 | 18.43608
511.1982 | 0.3787519 | 18.43367
510.9831 | 0.3787927 | 18.43126
510.768 | 0.3788171 | 18.42982
510.6246 | 0.3788416 | 18.42837
511.0201 | 0.3788747 | 18.42641
510.8766 | 0.3789073 | 18.42448
511.2929 | 0.378924 | 18.42349
511.2929 | 0.3789485 | 18.42205
511.2929 | 0.3789729 | 18.4206
510.7331 | 0.3789888 | 18.41966
511.2211 | 0.3790137 | 18.41819
511.0776 | 0.3790381 | 18.41674
511.0058 | 0.3790626 | 18.41529
511.9818 | 0.3790798 | 18.41428
510.8049 | 0.3791192 | 18.41195
511.1494 | 0.3791278 | 18.41144
511.0058 | 0.3791441 | 18.41047
510.8622 | 0.3791604 | 18.40951
510.7905 | 0.3791848 | 18.40806
511.8382 | 0.3791939 | 18.40753
510.7187 | 0.3792093 | 18.40662
510.6469 | 0.3792174 | 18.40613
510.5751 | 0.3792174 | 18.40613
509.8717 | 0.3792333 | 18.4052
510.3597 | 0.37925 | 18.4042
511.4074 | 0.3792591 | 18.40367
511.4074 | 0.3792754 | 18.40271
511.4074 | 0.3792835 | 18.40222
511.4074 | 0.3792835 | 18.40222
510.216 | 0.3792989 | 18.40131
511.3356 | 0.3793243 | 18.39981
511.3356 | 0.3793406 | 18.39885
511.2637 | 0.3793406 | 18.39885
511.8026 | 0.3793492 | 18.39834
510.216 | 0.3793641 | 18.39745
510.1442 | 0.3793641 | 18.39745
511.9463 | 0.3793818 | 18.39641
511.2637 | 0.3793895 | 18.39596
511.2637 | 0.3794058 | 18.39499
511.2637 | 0.3794058 | 18.39499
510.216 | 0.379413 | 18.39456
510.1442 | 0.379413 | 18.39456
511.9463 | 0.3794307 | 18.39352
512.0181 | 0.379447 | 18.39255
511.3356 | 0.3794465 | 18.39258
510.0723 | 0.3794456 | 18.39263
511.1919 | 0.3794547 | 18.3921
511.2637 | 0.3794547 | 18.3921
511.3356 | 0.379471 | 18.39113
511.2637 | 0.3794791 | 18.39065
510.2878 | 0.3794782 | 18.3907
511.2637 | 0.3794954 | 18.38969
511.1201 | 0.3795036 | 18.3892
511.1201 | 0.3795036 | 18.3892
510.9763 | 0.3795036 | 18.3892
510.9763 | 0.3795199 | 18.38824
511.587 | 0.3795367 | 18.38725
511.0482 | 0.3795362 | 18.38728
511.2637 | 0.3795362 | 18.38728
511.3356 | 0.3795606 | 18.38583
511.8744 | 0.3795611 | 18.3858
511.8026 | 0.3795693 | 18.38532
511.7308 | 0.3795693 | 18.38532
511.6589 | 0.3795693 | 18.38532
510.0005 | 0.3795679 | 18.3854
511.1201 | 0.3795688 | 18.38535
511.0482 | 0.3795851 | 18.38438
511.587 | 0.3795856 | 18.38435
510.9763 | 0.3796014 | 18.38342
510.9045 | 0.3796014 | 18.38342
511.5152 | 0.37961 | 18.38291
510.8326 | 0.3796095 | 18.38294
510.7608 | 0.3796095 | 18.38294
511.5152 | 0.3796263 | 18.38194
510.9763 | 0.3796258 | 18.38197
509.9286 | 0.3796249 | 18.38203