## General
ID | Test Identification
Test Identification | Location | NWZ-BH-5008
Test Identification | Sample | 10-5
Test Identification | Depth | 9.6 | [m]
Test Identification | Type of specimen | Undisturbed
Specimen Visual Description
Specimen Visual Description | Dark grey silty CLAY
Initial Specimen Conditions
Initial Specimen Conditions | Test start date | 12/03/2024
Initial Specimen Conditions | Specimen wet mass | 82.93 | [g]
Initial Specimen Conditions | Diameter | 50 | [mm]
Initial Specimen Conditions | Height | 20.64 | [mm]
Initial Specimen Conditions | Water content | 23.3591 | [%]
Initial Specimen Conditions | Bulk density | 2.046313 | [Mg/m³]
Initial Specimen Conditions | Dry density | 1.658826 | [Mg/m³]
Initial Specimen Conditions | Void ratio | 0.6276569 | [-]
Initial Specimen Conditions | Degree of saturation | 100 | [%]
Initial Specimen Conditions | Particle density - assumed | 2.7 | [Mg/m³]
Initial Specimen Conditions | Laboratory temperature | 18-22 | [°C]
End of Saturation Results
End of Saturation Results | Back pressure | 400 | [kPa]
End of Saturation Results | Axial strain | -0.005677039 | [%]
End of Saturation Results | Seating pressure | 14.51493 | [kPa]
Consolidation Results
Consolidation results | Stage | Final Vertical Stress | Void ratio en | Axial strain ea,n | Coefficient of Consolidation cv | Coefficient of Volume Compressibity mv | Hydraulic Conductivity kn | Rate of strain ὲn
Consolidation results | [-] | [kPa] | [-] | [%] | [m2/yr] | [MPa-1] | [m/s] | [%/hr]
Consolidation results | Loading | 2400.825 | 0.4779289 | 9.196792 | 49.2563 | 0.01855001 | 2.875337e-10 | 8.258936
Consolidation results | Hold | 2400.21 | 0.4613178 | 10.21737
Consolidation results | Unloading | 189.414 | 0.4888536 | 8.525582 |  |  |  | -3.088534
Consolidation results | Hold | 191.7735 | 0.4925484 | 8.29858
Consolidation results | Loading | 8001.125 | 0.3771163 | 15.39067 | 42.6951 | 0.006998442 | 9.341597e-11 | 6.612713
Consolidation results | Hold | 8000.232 | 0.3584154 | 16.53964
Consolidation results | Unloading | 92.04306 | 0.4323196 | 11.999 |  |  |  | -2.820911
Consolidation results | Hold | 95.88917 | 0.4509765 | 10.85274
Consolidation results
Consolidation results
Consolidation results
Consolidation results
Consolidation results
Consolidation results
Consolidation results
Consolidation results
Consolidation results
Consolidation results
Consolidation results
Consolidation results
Consolidation results
Consolidation results
Consolidation results
Consolidation results
Consolidation results
Consolidation results
Consolidation results
Consolidation results
Consolidation results
Final Specimen Conditions
Final Specimen Conditions | Diameter | 50 | [mm]
Final Specimen Conditions | Height | 18.39955 | [mm]
Final Specimen Conditions | Water content | 19.18204 | [%]
Final Specimen Conditions | Bulk density | 2.173719 | [Mg/m³]
Final Specimen Conditions | Dry density | 1.823865 | [Mg/m³]

## Compression
One-Dimensional Consolidation
Effective Vertical Stress | Void ratio | Axial strain | Coefficient of Consolidation cv | Coefficient of Volume Compressibity mv | Hydraulic Conductivity kn | Pore Pressure Ratio | Steady State Factor Fn
[kPa] | [-] | [%] | [m2/year] | [MPa-1] | [m/s] | [%] | [-]
13.62625 | 0.6277099 | -0.005677039
30.00254 | 0.6248311 | 0.1711958 | 282.2313 | 0.1781556 | 1.774542e-08 | 8.491411 | 0.9431187
40.94429 | 0.6214231 | 0.3805779 | 303.0409 | 0.1883597 | 1.802165e-08 | 7.034618 | 0.9625772
52.00852 | 0.6180995 | 0.5847837 | 270.0567 | 0.184533 | 1.569414e-08 | 5.974821 | 0.9725379
62.24236 | 0.6149771 | 0.7766209 | 286.7348 | 0.1678124 | 1.460715e-08 | 5.823338 | 0.9741188
75.54788 | 0.6114867 | 0.9910674 | 228.49 | 0.1677768 | 1.12967e-08 | 6.013808 | 0.9737169
87.71046 | 0.6084135 | 1.179887 | 177.3735 | 0.1495963 | 8.465627e-09 | 6.335465 | 0.9727145
102.6741 | 0.6050668 | 1.385504 | 177.7364 | 0.1321085 | 6.798833e-09 | 7.070253 | 0.9699227
116.9034 | 0.6019409 | 1.577554 | 146.4864 | 0.121024 | 5.050858e-09 | 8.475607 | 0.9640743
133.6073 | 0.5986758 | 1.778164 | 103.7024 | 0.1151427 | 3.336895e-09 | 10.22661 | 0.9573448
151.753 | 0.5956332 | 1.965101 | 88.83612 | 0.1018872 | 2.518335e-09 | 12.0516 | 0.9509046
171.7726 | 0.5925052 | 2.157284 | 72.01198 | 0.09129926 | 1.950644e-09 | 13.21559 | 0.9478598
194.0188 | 0.5892944 | 2.354553 | 65.48292 | 0.08282677 | 1.585618e-09 | 14.28966 | 0.9454287
215.9681 | 0.5865011 | 2.526173 | 54.85511 | 0.07945642 | 1.268027e-09 | 15.62263 | 0.9418951
239.9398 | 0.5834947 | 2.710884 | 54.0607 | 0.06850305 | 1.16567e-09 | 15.331 | 0.9449084
267.0168 | 0.5806946 | 2.882917 | 48.07737 | 0.06808927 | 9.309167e-10 | 16.01922 | 0.9440697
295.4572 | 0.5775627 | 3.07534 | 48.63614 | 0.0593889 | 1.013794e-09 | 14.89837 | 0.9498068
326.4194 | 0.5748974 | 3.239097 | 52.89786 | 0.04980268 | 7.498068e-10 | 15.34411 | 0.949649
359.501 | 0.5720514 | 3.413953 | 41.82905 | 0.05349152 | 6.755225e-10 | 16.19264 | 0.9480706
394.5371 | 0.5691737 | 3.590756 | 40.25817 | 0.05167884 | 6.641836e-10 | 16.09284 | 0.9497183
430.3122 | 0.5662327 | 3.771448 | 41.14772 | 0.04770628 | 6.378315e-10 | 15.51163 | 0.9527843
468.0297 | 0.5633532 | 3.948367 | 37.60353 | 0.04612862 | 5.725899e-10 | 15.03295 | 0.9553455
509.6647 | 0.5603636 | 4.132046 | 40.51498 | 0.04307155 | 5.701749e-10 | 14.38579 | 0.9583272
550.4845 | 0.5574605 | 4.310411 | 41.55443 | 0.04159351 | 5.728796e-10 | 13.67455 | 0.9612859
595.2528 | 0.5544723 | 4.494001 | 39.19146 | 0.04056131 | 5.29644e-10 | 13.1845 | 0.9634784
641.3248 | 0.5514457 | 4.679955 | 45.69611 | 0.03894274 | 5.845332e-10 | 12.59737 | 0.9658322
690.8733 | 0.5483962 | 4.867314 | 37.09074 | 0.0379294 | 4.697302e-10 | 12.10695 | 0.9678211
739.1486 | 0.5454648 | 5.047418 | 42.83402 | 0.0358941 | 5.031724e-10 | 11.4524 | 0.9701395
794.3958 | 0.5422287 | 5.246246 | 42.77588 | 0.03580167 | 4.995593e-10 | 10.99185 | 0.971881
845.6146 | 0.5394096 | 5.419448 | 43.20287 | 0.03405929 | 4.802135e-10 | 10.65702 | 0.9731698
899.6969 | 0.5364726 | 5.599895 | 45.17048 | 0.03243531 | 4.759704e-10 | 10.16392 | 0.9748298
956.8881 | 0.5334503 | 5.785587 | 41.74147 | 0.03206062 | 4.387521e-10 | 9.801282 | 0.9761029
1016.637 | 0.5304054 | 5.972664 | 46.82648 | 0.03034784 | 4.594618e-10 | 9.409537 | 0.977407
1077.499 | 0.5274557 | 6.153892 | 43.35094 | 0.03030097 | 4.242408e-10 | 9.190248 | 0.9782348
1139.219 | 0.5244593 | 6.33799 | 45.54141 | 0.0285202 | 4.17606e-10 | 8.82178 | 0.979395
1204.171 | 0.5215289 | 6.518032 | 46.16665 | 0.02779945 | 4.112352e-10 | 8.601948 | 0.9801659
1271.219 | 0.5185124 | 6.703364 | 46.27582 | 0.02751309 | 4.097782e-10 | 8.405905 | 0.9808565
1338.391 | 0.5155587 | 6.884838 | 47.02597 | 0.02628258 | 3.938648e-10 | 8.107125 | 0.9817618
1407.29 | 0.5125994 | 7.066654 | 44.29155 | 0.02556958 | 3.630339e-10 | 7.874347 | 0.9824886
1478.088 | 0.5096959 | 7.245045 | 48.10352 | 0.02440661 | 3.759736e-10 | 7.633762 | 0.9832137
1552.004 | 0.5067147 | 7.428208 | 45.14137 | 0.0242136 | 3.519367e-10 | 7.468637 | 0.9837517
1625.429 | 0.5039177 | 7.600055 | 47.28578 | 0.02383186 | 3.594151e-10 | 7.219184 | 0.9844593
1705.777 | 0.5009351 | 7.783304 | 49.57676 | 0.02227048 | 3.493022e-10 | 7.082907 | 0.9849085
1784.611 | 0.4980544 | 7.960293 | 42.58776 | 0.02294252 | 3.150547e-10 | 6.947951 | 0.9853372
1869.049 | 0.4951369 | 8.139543 | 50.36548 | 0.02142575 | 3.377255e-10 | 6.804672 | 0.985779
1951.731 | 0.4922349 | 8.317837 | 46.86278 | 0.02081648 | 3.101238e-10 | 6.684246 | 0.9861557
2037.239 | 0.4893417 | 8.495594 | 48.05933 | 0.01992415 | 3.054829e-10 | 6.526358 | 0.9866046
2122.039 | 0.486535 | 8.668035 | 46.71202 | 0.01990789 | 2.975052e-10 | 6.392133 | 0.9869907
2211.832 | 0.4837207 | 8.840947 | 47.51829 | 0.01896806 | 2.864677e-10 | 6.223392 | 0.9874441
2303.625 | 0.4809066 | 9.013842 | 49.2563 | 0.01855001 | 2.875337e-10 | 6.109362 | 0.9877751
2400.825 | 0.4779289 | 9.196792 | 49.2563 | 0.01855001 | 2.875337e-10 | 5.999131 | 0.9880946
2385.103 | 0.4778125 | 9.203947
2398.305 | 0.4680677 | 9.802657
2398.947 | 0.4660489 | 9.926691
2400.21 | 0.4652765 | 9.974149
2400.638 | 0.4646772 | 10.01097
2399.161 | 0.4640538 | 10.04927
2400.567 | 0.4636757 | 10.0725
2373.824 | 0.4633118 | 10.09486
2400.495 | 0.4629502 | 10.11708
2399.446 | 0.4626264 | 10.13697
2400.424 | 0.4623508 | 10.1539
2398.815 | 0.4621058 | 10.16896
2400.281 | 0.4619013 | 10.18152
2401.544 | 0.4616178 | 10.19894
2400.424 | 0.4614045 | 10.21204
2400.842 | 0.461318 | 10.21736
2243.633 | 0.4615147 | 10.20527
2010.811 | 0.4618998 | 10.18161
1812.527 | 0.4624489 | 10.14788
1634.092 | 0.4630706 | 10.10968
1487.525 | 0.463703 | 10.07082
1351.406 | 0.4644273 | 10.02632
1228.044 | 0.4652198 | 9.977633
1116.229 | 0.4660903 | 9.92415
1008.701 | 0.4670494 | 9.865223
922.6078 | 0.4678971 | 9.813143
837.5578 | 0.4687764 | 9.759118
763.3011 | 0.4696675 | 9.704368
694.5467 | 0.4706234 | 9.645636
632.9623 | 0.4716213 | 9.584329
579.4235 | 0.4726139 | 9.523343
527.6192 | 0.4737014 | 9.456525
484.0018 | 0.4747883 | 9.389747
443.1187 | 0.4759462 | 9.318606
405.9883 | 0.4770735 | 9.249349
371.6582 | 0.4782959 | 9.174245
340.9131 | 0.4795346 | 9.098137
312.4405 | 0.480837 | 9.01812
287.4939 | 0.4821087 | 8.939986
264.3927 | 0.4834203 | 8.859405
242.399 | 0.4847632 | 8.776897
223.4961 | 0.4861125 | 8.693996
205.0577 | 0.4874938 | 8.60913
189.414 | 0.4888536 | 8.525582
191.6223 | 0.4888869 | 8.523535
191.8296 | 0.4916634 | 8.352953
191.9728 | 0.4919551 | 8.335027
192.1158 | 0.4921208 | 8.324852
192.4615 | 0.4922316 | 8.318042
192.1751 | 0.4922947 | 8.314166
192.3183 | 0.4923657 | 8.309805
191.6865 | 0.4924204 | 8.306441
192.4488 | 0.4924528 | 8.304448
191.7452 | 0.4924839 | 8.302537
191.8032 | 0.4925317 | 8.299603
192.2053 | 0.4925326 | 8.299549
191.8455 | 0.4925484 | 8.29858
191.7735 | 0.4925484 | 8.29858
191.5574 | 0.4925562 | 8.298096
191.7735 | 0.4925799 | 8.296642
316.4875 | 0.4914722 | 8.364696 | 450.1997 | 0.008717577 | 1.111628e-09 | 6.132303 | 0.9133229
411.4377 | 0.4897535 | 8.470294 | 184.4608 | 0.01190845 | 6.370029e-10 | 9.288055 | 0.8967335
507.1921 | 0.4878416 | 8.587758 | 135.8914 | 0.01258273 | 5.103379e-10 | 10.81084 | 0.8999286
605.7656 | 0.4858573 | 8.709677 | 109.8107 | 0.01191878 | 4.020851e-10 | 11.33056 | 0.9085935
711.7943 | 0.4838299 | 8.834238 | 98.33967 | 0.0115525 | 3.575942e-10 | 11.36001 | 0.9180753
833.2598 | 0.481619 | 8.970077 | 91.17216 | 0.01113387 | 3.229397e-10 | 10.97908 | 0.9284006
954.2118 | 0.4794084 | 9.105894 | 90.39792 | 0.0114245 | 3.327136e-10 | 10.39989 | 0.9374384
1087.386 | 0.4770129 | 9.253072 | 91.45087 | 0.01065324 | 3.157224e-10 | 9.654741 | 0.9460478
1231.327 | 0.4746323 | 9.399332 | 95.69899 | 0.009644166 | 3.007542e-10 | 8.915383 | 0.9533715
1391.539 | 0.4722114 | 9.548071 | 94.85401 | 0.008877467 | 2.730103e-10 | 8.178316 | 0.9597915
1556.075 | 0.4699911 | 9.684487 | 107.5603 | 0.00797068 | 2.771571e-10 | 7.437698 | 0.9653737
1733.505 | 0.4677288 | 9.823482 | 107.8379 | 0.007489481 | 2.618142e-10 | 6.818031 | 0.9698027
1930.999 | 0.4653725 | 9.968251 | 113.7245 | 0.007157478 | 2.611409e-10 | 6.17537 | 0.9739394
2115.615 | 0.4632653 | 10.09772 | 115.2206 | 0.00706121 | 2.60545e-10 | 5.750679 | 0.9766475
2305.849 | 0.4610777 | 10.23212 | 113.1656 | 0.006964938 | 2.515263e-10 | 5.345036 | 0.9790487
2496.502 | 0.4588328 | 10.37005 | 103.2769 | 0.007587377 | 2.488962e-10 | 5.0985 | 0.9806132
2679.867 | 0.4565403 | 10.5109 | 94.69124 | 0.008030438 | 2.400167e-10 | 4.899107 | 0.9818536
2858.218 | 0.4541446 | 10.65808 | 90.41712 | 0.008566112 | 2.418249e-10 | 4.760867 | 0.9827638
3014.455 | 0.4518296 | 10.80032 | 81.30954 | 0.00942207 | 2.395126e-10 | 4.711518 | 0.983243
3171.564 | 0.4493536 | 10.95245 | 77.38931 | 0.009857133 | 2.397498e-10 | 4.649943 | 0.9837386
3330.24 | 0.4468053 | 11.10901 | 65.76837 | 0.01040353 | 2.120054e-10 | 4.622191 | 0.9840861
3470.152 | 0.4444098 | 11.25619 | 68.85147 | 0.01040619 | 2.227502e-10 | 4.589201 | 0.9844054
3613.916 | 0.4418821 | 11.41149 | 60.93859 | 0.01086049 | 2.05843e-10 | 4.576291 | 0.9846434
3758.924 | 0.4393233 | 11.5687 | 60.82695 | 0.01083887 | 2.051479e-10 | 4.560225 | 0.9848812
3899.345 | 0.4368647 | 11.71976 | 62.1093 | 0.01060392 | 2.04736e-10 | 4.53249 | 0.9851416
4044.28 | 0.4343044 | 11.87706 | 57.08816 | 0.01098533 | 1.953068e-10 | 4.521688 | 0.9853384
4189.112 | 0.4317045 | 12.03679 | 54.5561 | 0.01070045 | 1.824906e-10 | 4.494933 | 0.985579
4339.112 | 0.4291536 | 12.19352 | 55.22437 | 0.01073104 | 1.841892e-10 | 4.478708 | 0.9857799
4498.15 | 0.4264237 | 12.36124 | 53.032 | 0.01059011 | 1.751846e-10 | 4.452628 | 0.9860123
4641.785 | 0.4239737 | 12.51177 | 54.47077 | 0.01025414 | 1.748264e-10 | 4.418717 | 0.9862475
4790.485 | 0.4214542 | 12.66657 | 50.52684 | 0.01036536 | 1.64089e-10 | 4.380225 | 0.9864936
4952.075 | 0.4188675 | 12.82549 | 53.04707 | 0.009807184 | 1.619539e-10 | 4.347304 | 0.9867237
5109.504 | 0.4163114 | 12.98254 | 52.21228 | 0.009838398 | 1.602808e-10 | 4.327753 | 0.9869007
5270.513 | 0.4137163 | 13.14198 | 49.84692 | 0.009691201 | 1.511047e-10 | 4.300783 | 0.9870968
5443.385 | 0.4110812 | 13.30388 | 52.68494 | 0.009290072 | 1.523106e-10 | 4.275624 | 0.9872884
5610.849 | 0.4085314 | 13.46054 | 50.46332 | 0.009364949 | 1.474671e-10 | 4.252388 | 0.987464
5783.158 | 0.4059443 | 13.61949 | 54.88301 | 0.0090407 | 1.5491e-10 | 4.218318 | 0.9876694
5957.057 | 0.4033285 | 13.78021 | 47.0994 | 0.009075409 | 1.336261e-10 | 4.200382 | 0.9878211
6140.865 | 0.4006832 | 13.94273 | 49.0773 | 0.008770362 | 1.345386e-10 | 4.167026 | 0.9880187
6326.208 | 0.3980909 | 14.102 | 50.25875 | 0.008559579 | 1.344734e-10 | 4.137814 | 0.9881989
6513.305 | 0.3955306 | 14.2593 | 47.53988 | 0.008353314 | 1.242724e-10 | 4.107627 | 0.9883773
6696.965 | 0.3930571 | 14.41127 | 49.64057 | 0.00815089 | 1.265847e-10 | 4.072085 | 0.9885645
6897.748 | 0.3904383 | 14.57217 | 49.73253 | 0.007916326 | 1.231998e-10 | 4.031609 | 0.9887683
7098.512 | 0.3879102 | 14.72749 | 48.20809 | 0.007723254 | 1.159881e-10 | 4.004824 | 0.9889274
7287.507 | 0.3855289 | 14.8738 | 49.38016 | 0.007663599 | 1.185608e-10 | 3.976027 | 0.9890832
7494.308 | 0.3830117 | 15.02845 | 47.49124 | 0.007223395 | 1.07222e-10 | 3.940895 | 0.9892594
7716.657 | 0.3803886 | 15.18962 | 47.26457 | 0.007233944 | 1.067713e-10 | 3.911795 | 0.9894196
7912.125 | 0.3781276 | 15.32854 | 42.6951 | 0.006998442 | 9.341597e-11 | 3.877935 | 0.9895796
7977.079 | 0.3769763 | 15.39927
8003.773 | 0.3703175 | 15.80839
7996.994 | 0.3685591 | 15.91642
7999.77 | 0.3674778 | 15.98285
7999.702 | 0.3668302 | 16.02264
7999.937 | 0.3663015 | 16.05512
7999.641 | 0.3656708 | 16.09387
7997.992 | 0.3652993 | 16.1167
7999.408 | 0.3649998 | 16.1351
7999.194 | 0.3647395 | 16.15109
7998.562 | 0.3644397 | 16.16951
7999.55 | 0.3642348 | 16.1821
7998.827 | 0.3639669 | 16.19856
8000.182 | 0.3637934 | 16.20922
7994.213 | 0.3636262 | 16.21949
8000.121 | 0.3634541 | 16.23006
8000.172 | 0.3631784 | 16.247
7999.622 | 0.3630835 | 16.25284
8001.099 | 0.3629576 | 16.26057
8000.539 | 0.3628313 | 16.26833
7999.825 | 0.3624843 | 16.28965
7999.143 | 0.3623971 | 16.29501
7999.418 | 0.3622869 | 16.30178
8000.753 | 0.3622004 | 16.30709
7999.561 | 0.3620897 | 16.31389
8000.121 | 0.3619873 | 16.32018
8000.885 | 0.3617353 | 16.33567
7999.5 | 0.361648 | 16.34103
8000.478 | 0.3615773 | 16.34538
8000.131 | 0.3614904 | 16.35072
7999.011 | 0.3614112 | 16.35558
7999.999 | 0.3613246 | 16.3609
8000.62 | 0.3612382 | 16.36621
8001.109 | 0.3611674 | 16.37056
7999.917 | 0.3610803 | 16.37591
7999.632 | 0.3609778 | 16.38221
7999.082 | 0.3609065 | 16.38659
8000.06 | 0.3608437 | 16.39045
7999.143 | 0.3605282 | 16.40983
7999.989 | 0.360481 | 16.41273
7999.642 | 0.3604178 | 16.41662
7999.5 | 0.3603704 | 16.41952
7999.5 | 0.3603074 | 16.4234
8000.06 | 0.3602602 | 16.4263
8000.05 | 0.3601578 | 16.43259
8000.396 | 0.3601106 | 16.43549
7999.907 | 0.3600553 | 16.43889
8001.099 | 0.3599925 | 16.44275
8000.335 | 0.359937 | 16.44616
8000.111 | 0.3598819 | 16.44954
8000.457 | 0.359819 | 16.45341
8000.039 | 0.3597715 | 16.45632
8000.528 | 0.3597086 | 16.46019
8000.131 | 0.3596372 | 16.46458
8000.05 | 0.3595821 | 16.46796
7999.724 | 0.3594319 | 16.47719
7999.296 | 0.3594003 | 16.47913
8001.262 | 0.3593456 | 16.48249
7999.989 | 0.3592981 | 16.48541
7999.082 | 0.3592505 | 16.48833
8000.396 | 0.3591959 | 16.49169
8000.121 | 0.3591405 | 16.49509
7999.408 | 0.3591011 | 16.49751
8001.506 | 0.3590386 | 16.50135
8000.467 | 0.3589987 | 16.5038
7999.825 | 0.3589514 | 16.50671
7999.886 | 0.3588885 | 16.51058
8001.516 | 0.3588413 | 16.51348
7999.611 | 0.3587858 | 16.51688
7999.622 | 0.3587541 | 16.51883
7999 | 0.3586986 | 16.52224
8000.232 | 0.3584154 | 16.53964
7999.672 | 0.3584153 | 16.53965
7499.86 | 0.3585865 | 16.52913
6970.468 | 0.3588865 | 16.5107
6478.672 | 0.3592287 | 16.48967
5996.052 | 0.3596566 | 16.46338
5547.706 | 0.3601366 | 16.43389
5111.847 | 0.3607004 | 16.39925
4720.978 | 0.361266 | 16.3645
4350.654 | 0.3619336 | 16.32349
4001.065 | 0.36267 | 16.27824
3666.782 | 0.363471 | 16.22903
3369.369 | 0.3642917 | 16.17861
3087.567 | 0.3652009 | 16.12275
2830.663 | 0.3661598 | 16.06383
2588.048 | 0.3671801 | 16.00114
2363.238 | 0.3682524 | 15.93526
2153.495 | 0.3694288 | 15.86298
1961.897 | 0.3706654 | 15.78701
1783.802 | 0.371988 | 15.70575
1620.422 | 0.3734142 | 15.61812
1472.815 | 0.3748587 | 15.52937
1338.64 | 0.3763499 | 15.43775
1216.991 | 0.377964 | 15.33858
1105.615 | 0.379616 | 15.23709
1004.226 | 0.3812711 | 15.1354
910.1257 | 0.3828109 | 15.0408
826.2821 | 0.3843852 | 14.94407
748.913 | 0.3860018 | 14.84475
680.011 | 0.3876605 | 14.74284
615.8984 | 0.3894163 | 14.63496
558.2101 | 0.3912047 | 14.52509
505.4017 | 0.393046 | 14.41196
461.9896 | 0.3949049 | 14.29775
417.8421 | 0.3968113 | 14.18062
379.4727 | 0.3987581 | 14.06101
343.8239 | 0.4007056 | 13.94135
312.9241 | 0.4026384 | 13.8226
282.8751 | 0.4046973 | 13.69611
255.7378 | 0.4068137 | 13.56607
232.6555 | 0.4089253 | 13.43634
211.7036 | 0.4111097 | 13.30213
192.2837 | 0.4133269 | 13.16591
174.9868 | 0.4155616 | 13.02861
157.7597 | 0.417923 | 12.88353
143.1807 | 0.4201919 | 12.74412
130.6528 | 0.4225493 | 12.59929
117.3202 | 0.4248772 | 12.45626
104.3616 | 0.4272618 | 12.30976
94.01934 | 0.4296328 | 12.16408
94.21118 | 0.4499766 | 10.91417
95.60554 | 0.4500989 | 10.90665
94.47854 | 0.4502343 | 10.89833
96.02025 | 0.4503 | 10.8943
94.87282 | 0.4504402 | 10.88568
96.19004 | 0.4504652 | 10.88415
95.92099 | 0.4505594 | 10.87836
95.84816 | 0.4506225 | 10.87448
96.06652 | 0.4506856 | 10.87061
95.92099 | 0.4507487 | 10.86673
96.06652 | 0.4507881 | 10.86431
95.16379 | 0.4508345 | 10.86146
96.06652 | 0.4508748 | 10.85898
96.21194 | 0.4509143 | 10.85656
95.0184 | 0.4509449 | 10.85467